## Sheet3
NO. | biomass | waste plastics | MB | VB | FCB | AshB | CB | HB | NB | SB | OB | PR | MP | CP | HP | NP | SP | OP | AshP | VP | FCP | T | HR | HTT | GAS | OIL | CHAR | CO | CO2 | H2 | CH4 | DOI
|  |  | (%) | (%) | (%) | (%) | (%) | (%) | (%) | (%) | (%) |  | (%) | (%) | (%) | (%) | (%) | (%) | (%) | (%) | (%) | (min) | (°C·min-1) | (°C) | (Wt%) | (Wt%) | (Wt%) | (vol %) | (vol %) | (vol %) | (vol %)
1 | Biomasses of empty fruit bunch | Low-density polyethylene | 4.52 | 71.35 | 20.43 | 3.71 | 45.3 | 7.86 | 2.3 | 1.09 | 43.45 | 50 | 0 | 79.4 | 14.1 | 1.9 | 2.5 | 2.1 | 0 | 100 | 0 | 45 | 10 | 540 | 18.4 | 67.1 | 14.5 | NA | NA | NA | NA | http://doi.org/10.1016/j.arabjc.2021.103282
2 | Biomasses of empty fruit bunch | Low-density polyethylene | 4.52 | 71.35 | 20.43 | 3.71 | 45.3 | 7.86 | 2.3 | 1.09 | 43.45 | 100 | 0 | 79.4 | 14.1 | 1.9 | 2.5 | 2.1 | 0 | 100 | 0 | 45 | 10 | 540 | 15.4 | 82.6 | 2 | NA | NA | NA | NA | http://doi.org/10.1016/j.arabjc.2021.103282
3 | Biomasses of empty fruit bunch | Polyethylene | 4.52 | 71.35 | 20.43 | 3.71 | 45.3 | 7.86 | 2.3 | 1.09 | 43.45 | 50 | 0 | 77 | 12.2 | 1.9 | 2.2 | 6.7 | 0 | 100 | 0 | 45 | 10 | 540 | 25.9 | 59.8 | 14.3 | NA | NA | NA | NA | http://doi.org/10.1016/j.arabjc.2021.103282
4 | Biomasses of empty fruit bunch | Polyethylene | 4.52 | 71.35 | 20.43 | 3.71 | 45.3 | 7.86 | 2.3 | 1.09 | 43.45 | 100 | 0 | 77 | 12.2 | 1.9 | 2.2 | 6.7 | 0 | 100 | 0 | 45 | 10 | 540 | 21.6 | 75.3 | 3.1 | NA | NA | NA | NA | http://doi.org/10.1016/j.arabjc.2021.103282
5 | Palm fond | Low-density polyethylene | 7.51 | 73.32 | 14.11 | 5.06 | 39.1 | 6.74 | 2.3 | 1.1 | 50.76 | 50 | 0 | 79.4 | 14.1 | 1.9 | 2.5 | 2.1 | 0 | 100 | 0 | 45 | 10 | 540 | 19.9 | 65 | 15.1 | NA | NA | NA | NA | http://doi.org/10.1016/j.arabjc.2021.103282
6 | Palm fond | Low-density polyethylene | 7.51 | 73.32 | 14.11 | 5.06 | 39.1 | 6.74 | 2.3 | 1.1 | 50.76 | 0 | 0 | 79.4 | 14.1 | 1.9 | 2.5 | 2.1 | 0 | 100 | 0 | 45 | 10 | 540 | 31.9 | 40 | 28.1 | NA | NA | NA | NA | http://doi.org/10.1016/j.arabjc.2021.103282
7 | Palm fond | Polyethylene | 7.51 | 73.32 | 14.11 | 5.06 | 39.1 | 6.74 | 2.3 | 1.1 | 50.76 | 50 | 0 | 77 | 12.2 | 1.9 | 2.2 | 6.7 | 0 | 100 | 0 | 45 | 10 | 540 | 31.2 | 54.7 | 14.1 | NA | NA | NA | NA | http://doi.org/10.1016/j.arabjc.2021.103282
8 | Biomasses of empty fruit bunch | Polyethylene | 4.52 | 71.35 | 20.43 | 3.71 | 45.3 | 7.86 | 2.3 | 1.09 | 43.45 | 0 | 0 | 77 | 12.2 | 1.9 | 2.2 | 6.7 | 0 | 100 | 0 | 45 | 10 | 540 | 28.8 | 44 | 27.2 | NA | NA | NA | NA | http://doi.org/10.1016/j.arabjc.2021.103282
9 | Waste newspaper | High-density polyethylene | 6.5 | 72.8 | 9.5 | 11.2 | 39.78 | 5.5 | 0.1 | 0 | 54.62 | 0 | 0 | 85.43 | 14.21 | 0.08 | 0 | 0.15 | 0 | 100 | 0 | 50 | 10 | 500 | 30.22 | 40.37 | 29.18 | NA | NA | NA | NA | http://doi.org/10.1016/j.enconman.2016.01.005
10 | Waste newspaper | High-density polyethylene | 6.5 | 72.8 | 9.5 | 11.2 | 39.78 | 5.5 | 0.1 | 0 | 54.62 | 33 | 0 | 85.43 | 14.21 | 0.08 | 0 | 0.15 | 0 | 100 | 0 | 50 | 10 | 500 | 29.69 | 53.2 | 17.2 | NA | NA | NA | NA | http://doi.org/10.1016/j.enconman.2016.01.005
11 | Waste newspaper | High-density polyethylene | 6.5 | 72.8 | 9.5 | 11.2 | 39.78 | 5.5 | 0.1 | 0 | 54.62 | 50 | 0 | 85.43 | 14.21 | 0.08 | 0 | 0.15 | 0 | 100 | 0 | 50 | 10 | 500 | 28.75 | 57.9 | 13.3 | NA | NA | NA | NA | http://doi.org/10.1016/j.enconman.2016.01.005
12 | Waste newspaper | High-density polyethylene | 6.5 | 72.8 | 9.5 | 11.2 | 39.78 | 5.5 | 0.1 | 0 | 54.62 | 67 | 0 | 85.43 | 14.21 | 0.08 | 0 | 0.15 | 0 | 100 | 0 | 50 | 10 | 500 | 24.53 | 68.49 | 7.41 | NA | NA | NA | NA | http://doi.org/10.1016/j.enconman.2016.01.005
13 | Waste newspaper | High-density polyethylene | 6.5 | 72.8 | 9.5 | 11.2 | 39.78 | 5.5 | 0.1 | 0 | 54.62 | 100 | 0 | 85.43 | 14.21 | 0.08 | 0 | 0.15 | 0 | 100 | 0 | 50 | 10 | 500 | 47.17 | 52.76 | 0 | NA | NA | NA | NA | http://doi.org/10.1016/j.enconman.2016.01.005
14 | Seaweed | High density polyethylene | 6.8 | 53.95 | 10.69 | 28.56 | 29.42 | 3.96 | 7.05 | 2.45 | 21.76 | 40 | 0 | 85.42 | 14.3 | 0.08 | 0.04 | 0.16 | 0.52 | 99.44 | 0.04 | 45 | 10 | 450 | 10.3 | 68.2 | 21.5 | NA | NA | NA | NA | http://doi.org/10.1080/15567036.2019.1602209
15 | Seaweed | High density polyethylene | 6.8 | 53.95 | 10.69 | 28.56 | 29.42 | 3.96 | 7.05 | 2.45 | 21.76 | 60 | 0 | 85.42 | 14.3 | 0.08 | 0.04 | 0.16 | 0.52 | 99.44 | 0.04 | 45 | 10 | 450 | 11.5 | 71 | 17.5 | NA | NA | NA | NA | http://doi.org/10.1080/15567036.2019.1602209
16 | Seaweed | High density polyethylene | 6.8 | 53.95 | 10.69 | 28.56 | 29.42 | 3.96 | 7.05 | 2.45 | 21.76 | 40 | 0 | 85.42 | 14.3 | 0.08 | 0.04 | 0.16 | 0.52 | 99.44 | 0.04 | 55 | 10 | 550 | 9.9 | 68.6 | 21.5 | NA | NA | NA | NA | http://doi.org/10.1080/15567036.2019.1602209
17 | Seaweed | High density polyethylene | 6.8 | 53.95 | 10.69 | 28.56 | 29.42 | 3.96 | 7.05 | 2.45 | 21.76 | 60 | 0 | 85.42 | 14.3 | 0.08 | 0.04 | 0.16 | 0.52 | 99.44 | 0.04 | 55 | 10 | 550 | 11 | 71.6 | 17.4 | NA | NA | NA | NA | http://doi.org/10.1080/15567036.2019.1602209
18 | Seaweed | High density polyethylene | 6.8 | 53.95 | 10.69 | 28.56 | 29.42 | 3.96 | 7.05 | 2.45 | 21.76 | 40 | 0 | 85.42 | 14.3 | 0.08 | 0.04 | 0.16 | 0.52 | 99.44 | 0.04 | 22 | 20 | 450 | 10.4 | 68.4 | 21.2 | NA | NA | NA | NA | http://doi.org/10.1080/15567036.2019.1602209
19 | Seaweed | High density polyethylene | 6.8 | 53.95 | 10.69 | 28.56 | 29.42 | 3.96 | 7.05 | 2.45 | 21.76 | 60 | 0 | 85.42 | 14.3 | 0.08 | 0.04 | 0.16 | 0.52 | 99.44 | 0.04 | 22 | 20 | 450 | 11 | 71.6 | 17.4 | NA | NA | NA | NA | http://doi.org/10.1080/15567036.2019.1602209
20 | Seaweed | High density polyethylene | 6.8 | 53.95 | 10.69 | 28.56 | 29.42 | 3.96 | 7.05 | 2.45 | 21.76 | 40 | 0 | 85.42 | 14.3 | 0.08 | 0.04 | 0.16 | 0.52 | 99.44 | 0.04 | 27 | 20 | 550 | 9.9 | 68.6 | 21.5 | NA | NA | NA | NA | http://doi.org/10.1080/15567036.2019.1602209
21 | Seaweed | High density polyethylene | 6.8 | 53.95 | 10.69 | 28.56 | 29.42 | 3.96 | 7.05 | 2.45 | 21.76 | 60 | 0 | 85.42 | 14.3 | 0.08 | 0.04 | 0.16 | 0.52 | 99.44 | 0.04 | 55 | 20 | 550 | 11.1 | 71.5 | 17.4 | NA | NA | NA | NA | http://doi.org/10.1080/15567036.2019.1602209
22 | Seaweed | High density polyethylene | 6.8 | 53.95 | 10.69 | 28.56 | 29.42 | 3.96 | 7.05 | 2.45 | 21.76 | 20 | 0 | 85.42 | 14.3 | 0.08 | 0.04 | 0.16 | 0.52 | 99.44 | 0.04 | 33 | 15 | 500 | 5.9 | 66.9 | 27.2 | NA | NA | NA | NA | http://doi.org/10.1080/15567036.2019.1602209
23 | Seaweed | High density polyethylene | 6.8 | 53.95 | 10.69 | 28.56 | 29.42 | 3.96 | 7.05 | 2.45 | 21.76 | 80 | 0 | 85.42 | 14.3 | 0.08 | 0.04 | 0.16 | 0.52 | 99.44 | 0.04 | 33 | 15 | 500 | 9.5 | 75.9 | 14.6 | NA | NA | NA | NA | http://doi.org/10.1080/15567036.2019.1602209
24 | Seaweed | High density polyethylene | 6.8 | 53.95 | 10.69 | 28.56 | 29.42 | 3.96 | 7.05 | 2.45 | 21.76 | 50 | 0 | 85.42 | 14.3 | 0.08 | 0.04 | 0.16 | 0.52 | 99.44 | 0.04 | 26 | 15 | 400 | 11.2 | 69.2 | 19.6 | NA | NA | NA | NA | http://doi.org/10.1080/15567036.2019.1602209
25 | Seaweed | High density polyethylene | 6.8 | 53.95 | 10.69 | 28.56 | 29.42 | 3.96 | 7.05 | 2.45 | 21.76 | 50 | 0 | 85.42 | 14.3 | 0.08 | 0.04 | 0.16 | 0.52 | 99.44 | 0.04 | 40 | 15 | 600 | 10.9 | 69.6 | 19.5 | NA | NA | NA | NA | http://doi.org/10.1080/15567036.2019.1602209
26 | Seaweed | High density polyethylene | 6.8 | 53.95 | 10.69 | 28.56 | 29.42 | 3.96 | 7.05 | 2.45 | 21.76 | 50 | 0 | 85.42 | 14.3 | 0.08 | 0.04 | 0.16 | 0.52 | 99.44 | 0.04 | 100 | 5 | 500 | 11.6 | 69.5 | 18.9 | NA | NA | NA | NA | http://doi.org/10.1080/15567036.2019.1602209
27 | Seaweed | High density polyethylene | 6.8 | 53.95 | 10.69 | 28.56 | 29.42 | 3.96 | 7.05 | 2.45 | 21.76 | 50 | 0 | 85.42 | 14.3 | 0.08 | 0.04 | 0.16 | 0.52 | 99.44 | 0.04 | 20 | 25 | 500 | 11.9 | 69.7 | 18.4 | NA | NA | NA | NA | http://doi.org/10.1080/15567036.2019.1602209
28 | Seaweed | High density polyethylene | 6.8 | 53.95 | 10.69 | 28.56 | 29.42 | 3.96 | 7.05 | 2.45 | 21.76 | 50 | 0 | 85.42 | 14.3 | 0.08 | 0.04 | 0.16 | 0.52 | 99.44 | 0.04 | 33 | 15 | 500 | 10.2 | 70.3 | 19.5 | NA | NA | NA | NA | http://doi.org/10.1080/15567036.2019.1602209
29 | Seaweed | High density polyethylene | 6.8 | 53.95 | 10.69 | 28.56 | 29.42 | 3.96 | 7.05 | 2.45 | 21.76 | 50 | 0 | 85.42 | 14.3 | 0.08 | 0.04 | 0.16 | 0.52 | 99.44 | 0.04 | 33 | 15 | 500 | 11.8 | 69.7 | 18.5 | NA | NA | NA | NA | http://doi.org/10.1080/15567036.2019.1602209
30 | Seaweed | High density polyethylene | 6.8 | 53.95 | 10.69 | 28.56 | 29.42 | 3.96 | 7.05 | 2.45 | 21.76 | 50 | 0 | 85.42 | 14.3 | 0.08 | 0.04 | 0.16 | 0.52 | 99.44 | 0.04 | 33 | 15 | 500 | 11.6 | 69.9 | 18.5 | NA | NA | NA | NA | http://doi.org/10.1080/15567036.2019.1602209
31 | Seaweed | High density polyethylene | 6.8 | 53.95 | 10.69 | 28.56 | 29.42 | 3.96 | 7.05 | 2.45 | 21.76 | 50 | 0 | 85.42 | 14.3 | 0.08 | 0.04 | 0.16 | 0.52 | 99.44 | 0.04 | 33 | 15 | 500 | 11.6 | 69.9 | 18.5 | NA | NA | NA | NA | http://doi.org/10.1080/15567036.2019.1602209
32 | Seaweed | High density polyethylene | 6.8 | 53.95 | 10.69 | 28.56 | 29.42 | 3.96 | 7.05 | 2.45 | 21.76 | 50 | 0 | 85.42 | 14.3 | 0.08 | 0.04 | 0.16 | 0.52 | 99.44 | 0.04 | 33 | 15 | 500 | 11.6 | 69.9 | 18.5 | NA | NA | NA | NA | http://doi.org/10.1080/15567036.2019.1602209
33 | Seaweed | High density polyethylene | 6.8 | 53.95 | 10.69 | 28.56 | 29.42 | 3.96 | 7.05 | 2.45 | 21.76 | 50 | 0 | 85.42 | 14.3 | 0.08 | 0.04 | 0.16 | 0.52 | 99.44 | 0.04 | 33 | 15 | 500 | 11.6 | 69.9 | 18.5 | NA | NA | NA | NA | http://doi.org/10.1080/15567036.2019.1602209
34 | Palm kernel cake | Polystyrene | 8.66 | 70.67 | 20.52 | 5.15 | 44.5 | 6.9 | 3.11 | 0 | 45.19 | 20 | 0 | 92.23 | 7.77 | 0 | 0 | 0 | 0.57 | 99.43 | 0 | 4 | 0 | 470 | 3.74 | 11.23 | 85.03 | 0 | 0 | 0 | 0 | http://doi.org/10.1016/j.enconman.2021.114879
35 | Palm kernel cake | Polystyrene | 8.66 | 70.67 | 20.52 | 5.15 | 44.5 | 6.9 | 3.11 | 0 | 45.19 | 20 | 0 | 92.23 | 7.77 | 0 | 0 | 0 | 0.57 | 99.43 | 0 | 7 | 0 | 470 | 11.22 | 25.94 | 62.84 | 0 | 0 | 0 | 0 | http://doi.org/10.1016/j.enconman.2021.114879
36 | Palm kernel cake | Polystyrene | 8.66 | 70.67 | 20.52 | 5.15 | 44.5 | 6.9 | 3.11 | 0 | 45.19 | 20 | 0 | 92.23 | 7.77 | 0 | 0 | 0 | 0.57 | 99.43 | 0 | 10 | 0 | 470 | 12.47 | 35.19 | 51.62 | 0 | 0 | 0 | 0 | http://doi.org/10.1016/j.enconman.2021.114879
37 | Palm kernel cake | Polystyrene | 8.66 | 70.67 | 20.52 | 5.15 | 44.5 | 6.9 | 3.11 | 0 | 45.19 | 20 | 0 | 92.23 | 7.77 | 0 | 0 | 0 | 0.57 | 99.43 | 0 | 4 | 0 | 530 | 12.41 | 24.56 | 63.03 | 0 | 0 | 0 | 0 | http://doi.org/10.1016/j.enconman.2021.114879
38 | Palm kernel cake | Polystyrene | 8.66 | 70.67 | 20.52 | 5.15 | 44.5 | 6.9 | 3.11 | 0 | 45.19 | 20 | 0 | 92.23 | 7.77 | 0 | 0 | 0 | 0.57 | 99.43 | 0 | 7 | 0 | 530 | 12.97 | 39.4 | 47.63 | 0 | 0 | 0 | 0 | http://doi.org/10.1016/j.enconman.2021.114879
39 | Palm kernel cake | Polystyrene | 8.66 | 70.67 | 20.52 | 5.15 | 44.5 | 6.9 | 3.11 | 0 | 45.19 | 20 | 0 | 92.23 | 7.77 | 0 | 0 | 0 | 0.57 | 99.43 | 0 | 10 | 0 | 530 | 14.64 | 43.42 | 41.94 | 0 | 0 | 0 | 0 | http://doi.org/10.1016/j.enconman.2021.114879
40 | Sugarcane bagasse | High-density polyethylene | 10.91 | 71.79 | 11.33 | 5.97 | 42.07 | 5.6 | 0.26 | 0.06 | 52.01 | 40 | 0 | 84.89 | 14.19 | 0.38 | 0.54 | 0 | 0 | 100 | 0 | 45 | 10 | 400 | 13.14 | 49.53 | 36.25 | NA | NA | NA | NA | http://doi.org/10.1016/j.energy.2019.116545
41 | Sugarcane bagasse | High-density polyethylene | 10.91 | 71.79 | 11.33 | 5.97 | 42.07 | 5.6 | 0.26 | 0.06 | 52.01 | 40 | 0 | 84.89 | 14.19 | 0.38 | 0.54 | 0 | 0 | 100 | 0 | 45 | 10 | 500 | 16.73 | 59.32 | 24.71 | NA | NA | NA | NA | http://doi.org/10.1016/j.energy.2019.116545
42 | Sugarcane bagasse | High-density polyethylene | 10.91 | 71.79 | 11.33 | 5.97 | 42.07 | 5.6 | 0.26 | 0.06 | 52.01 | 40 | 0 | 84.89 | 14.19 | 0.38 | 0.54 | 0 | 0 | 100 | 0 | 45 | 10 | 600 | 20.72 | 63.54 | 15.65 | NA | NA | NA | NA | http://doi.org/10.1016/j.energy.2019.116545
43 | Sugarcane bagasse | High-density polyethylene | 10.91 | 71.79 | 11.33 | 5.97 | 42.07 | 5.6 | 0.26 | 0.06 | 52.01 | 40 | 0 | 84.89 | 14.19 | 0.38 | 0.54 | 0 | 0 | 100 | 0 | 45 | 10 | 700 | 21.3 | 60.65 | 13.25 | NA | NA | NA | NA | http://doi.org/10.1016/j.energy.2019.116545
44 | Sugarcane bagasse | High-density polyethylene | 10.91 | 71.79 | 11.33 | 5.97 | 42.07 | 5.6 | 0.26 | 0.06 | 52.01 | 20 | 0 | 84.89 | 14.19 | 0.38 | 0.54 | 0 | 0 | 100 | 0 | 45 | 10 | 600 | 26.22 | 54.54 | 18.61 | NA | NA | NA | NA | http://doi.org/10.1016/j.energy.2019.116545
45 | Sugarcane bagasse | High-density polyethylene | 10.91 | 71.79 | 11.33 | 5.97 | 42.07 | 5.6 | 0.26 | 0.06 | 52.01 | 0 | 0 | 84.89 | 14.19 | 0.38 | 0.54 | 0 | 0 | 100 | 0 | 45 | 10 | 600 | 35.53 | 40.58 | 22.81 | NA | NA | NA | NA | http://doi.org/10.1016/j.energy.2019.116545
46 | Sugarcane bagasse | High-density polyethylene | 10.91 | 71.79 | 11.33 | 5.97 | 42.07 | 5.6 | 0.26 | 0.06 | 52.01 | 100 | 0 | 84.89 | 14.19 | 0.38 | 0.54 | 0 | 0 | 100 | 0 | 45 | 10 | 600 | 16.94 | 83.21 | 0.04 | NA | NA | NA | NA | http://doi.org/10.1016/j.energy.2019.116545
47 | Sugarcane bagasse | High-density polyethylene | 10.91 | 71.79 | 11.33 | 5.97 | 42.07 | 5.6 | 0.26 | 0.06 | 52.01 | 60 | 0 | 84.89 | 14.19 | 0.38 | 0.54 | 0 | 0 | 100 | 0 | 45 | 10 | 600 | 18.29 | 72.68 | 9.06 | NA | NA | NA | NA | http://doi.org/10.1016/j.energy.2019.116545
48 | Date seeds | Plastic waste | 4.9 | 77 | 7.7 | 7.7 | 45 | 5.6 | 1 | 0.8 | 47 | 50 | 0 | 42 | 6.5 | 0.78 | 0.06 | 25 | 25 | 63 | 7.7 | 6 | 50 | 300 | 36.23 | 38.73 | 24.82 | NA | NA | NA | NA | http://doi.org/10.1016/j.csite.2022.101841
49 | Date seeds | Plastic waste | 4.9 | 77 | 7.7 | 7.7 | 45 | 5.6 | 1 | 0.8 | 47 | 50 | 0 | 42 | 6.5 | 0.78 | 0.06 | 25 | 25 | 63 | 7.7 | 8 | 50 | 400 | 30.6 | 54.01 | 15.27 | NA | NA | NA | NA | http://doi.org/10.1016/j.csite.2022.101841
50 | Date seeds | Plastic waste | 4.9 | 77 | 7.7 | 7.7 | 45 | 5.6 | 1 | 0.8 | 47 | 50 | 0 | 42 | 6.5 | 0.78 | 0.06 | 25 | 25 | 63 | 7.7 | 10 | 50 | 500 | 24.62 | 58.94 | 15.98 | NA | NA | NA | NA | http://doi.org/10.1016/j.csite.2022.101841
51 | Date seeds | Plastic waste | 4.9 | 77 | 7.7 | 7.7 | 45 | 5.6 | 1 | 0.8 | 47 | 30 | 0 | 42 | 6.5 | 0.78 | 0.06 | 25 | 25 | 63 | 7.7 | 8 | 50 | 400 | 21.77 | 53.59 | 24.64 | NA | NA | NA | NA | http://doi.org/10.1016/j.csite.2022.101841
52 | Date seeds | Plastic waste | 4.9 | 77 | 7.7 | 7.7 | 45 | 5.6 | 1 | 0.8 | 47 | 70 | 0 | 42 | 6.5 | 0.78 | 0.06 | 25 | 25 | 63 | 7.7 | 8 | 50 | 400 | 25.11 | 62.54 | 12.08 | NA | NA | NA | NA | http://doi.org/10.1016/j.csite.2022.101841
53 | Rice Bran Wax | Polystyrene | 1.45 | 91.49 | 5.32 | 1.74 | 76.76 | 15.13 | 0.02 | 0.68 | 7.41 | 50 | 0.67 | 83.74 | 14.27 | 0.01 | 0.84 | 1.14 | 1.74 | 98.64 | 0.45 | 40 | 25 | 550 | 22.65 | 73.18 | 4.17 | NA | NA | NA | NA | http://doi.org/https://doi.org/10.1016/j.joei.2018.07.011.
54 | Rice Bran Wax | Polystyrene | 1.45 | 91.49 | 5.32 | 1.74 | 76.76 | 15.13 | 0.02 | 0.68 | 7.41 | 33 | 0.67 | 83.74 | 14.27 | 0.01 | 0.84 | 1.14 | 1.74 | 98.64 | 0.45 | 35 | 25 | 550 | 19.07 | 76.5 | 4.43 | NA | NA | NA | NA | http://doi.org/https://doi.org/10.1016/j.joei.2018.07.011.
55 | Rice Bran Wax | Polystyrene | 1.45 | 91.49 | 5.32 | 1.74 | 76.76 | 15.13 | 0.02 | 0.68 | 7.41 | 25 | 0.67 | 83.74 | 14.27 | 0.01 | 0.84 | 1.14 | 1.74 | 98.64 | 0.45 | 30 | 25 | 550 | 15.38 | 80.5 | 4.12 | NA | NA | NA | NA | http://doi.org/https://doi.org/10.1016/j.joei.2018.07.011.
56 | Rice Bran Wax | Polystyrene | 1.45 | 91.49 | 5.32 | 1.74 | 76.76 | 15.13 | 0.02 | 0.68 | 7.41 | 67 | 0.67 | 83.74 | 14.27 | 0.01 | 0.84 | 1.14 | 1.74 | 98.64 | 0.45 | 40 | 25 | 500 | 23.16 | 71.5 | 5.34 | NA | NA | NA | NA | http://doi.org/https://doi.org/10.1016/j.joei.2018.07.011.
57 | Rice Bran Wax | Polystyrene | 1.45 | 91.49 | 5.32 | 1.74 | 76.76 | 15.13 | 0.02 | 0.68 | 7.41 | 75 | 0.67 | 83.74 | 14.27 | 0.01 | 0.84 | 1.14 | 1.74 | 98.64 | 0.45 | 40 | 25 | 550 | 24.73 | 70.07 | 5.2 | NA | NA | NA | NA | http://doi.org/https://doi.org/10.1016/j.joei.2018.07.011.
58 | Raw cotton stalk | Waste tire | 6.92 | 73.85 | 14.75 | 5.2 | 46.51 | 4.83 | 1.15 | 0.24 | 42.07 | 0 | 1.45 | 81.07 | 7.46 | 0.52 | 1.14 | 5.24 | 4.57 | 65.91 | 29.47 | 30 | 20 | 550 | 33 | 38 | 29 | NA | NA | NA | NA | https://doi.org/10.1016/j.wasman.2020.03.010
59 | Raw cotton stalk | Waste tire | 6.92 | 73.85 | 14.75 | 5.2 | 46.51 | 4.83 | 1.15 | 0.24 | 42.07 | 25 | 1.45 | 81.07 | 7.46 | 0.52 | 1.14 | 5.24 | 4.57 | 65.91 | 29.47 | 30 | 20 | 550 | 28 | 40 | 32 | NA | NA | NA | NA | https://doi.org/10.1016/j.wasman.2020.03.010
60 | Raw cotton stalk | Waste tire | 6.92 | 73.85 | 14.75 | 5.2 | 46.51 | 4.83 | 1.15 | 0.24 | 42.07 | 50 | 1.45 | 81.07 | 7.46 | 0.52 | 1.14 | 5.24 | 4.57 | 65.91 | 29.47 | 30 | 20 | 550 | 22 | 42 | 36 | NA | NA | NA | NA | https://doi.org/10.1016/j.wasman.2020.03.010
61 | Raw cotton stalk | Waste tire | 6.92 | 73.85 | 14.75 | 5.2 | 46.51 | 4.83 | 1.15 | 0.24 | 42.07 | 75 | 1.45 | 81.07 | 7.46 | 0.52 | 1.14 | 5.24 | 4.57 | 65.91 | 29.47 | 30 | 20 | 550 | 15 | 45 | 40 | NA | NA | NA | NA | https://doi.org/10.1016/j.wasman.2020.03.010
62 | Raw cotton stalk | Waste tire | 6.92 | 73.85 | 14.75 | 5.2 | 46.51 | 4.83 | 1.15 | 0.24 | 42.07 | 100 | 1.45 | 81.07 | 7.46 | 0.52 | 1.14 | 5.24 | 4.57 | 65.91 | 29.47 | 30 | 20 | 550 | 17 | 42 | 41 | NA | NA | NA | NA | https://doi.org/10.1016/j.wasman.2020.03.010
63 | Corn stover | Polypropylene | 2.73 | 74.06 | 16.78 | 6.43 | 42.93 | 6.38 | 1.19 | 0 | 49.5 | 0 | 0 | 85.43 | 14.57 | 0 | 0 | 0 | 0.06 | 99.82 | 0.12 | 15 | 100 | 500 | 51.3 | 19.1 | 29.6 | NA | NA | NA | NA | https://doi.org/10.3390/polym12040973
64 | Corn stover | Polypropylene | 2.73 | 74.06 | 16.78 | 6.43 | 42.93 | 6.38 | 1.19 | 0 | 49.5 | 25 | 0 | 85.43 | 14.57 | 0 | 0 | 0 | 0.06 | 99.82 | 0.12 | 15 | 100 | 500 | 48.1 | 30.8 | 21.1 | NA | NA | NA | NA | https://doi.org/10.3390/polym12040973
65 | Corn stover | Polypropylene | 2.73 | 74.06 | 16.78 | 6.43 | 42.93 | 6.38 | 1.19 | 0 | 49.5 | 50 | 0 | 85.43 | 14.57 | 0 | 0 | 0 | 0.06 | 99.82 | 0.12 | 15 | 100 | 500 | 45.6 | 41.8 | 12.6 | NA | NA | NA | NA | https://doi.org/10.3390/polym12040973
66 | Corn stover | Polypropylene | 2.73 | 74.06 | 16.78 | 6.43 | 42.93 | 6.38 | 1.19 | 0 | 49.5 | 75 | 0 | 85.43 | 14.57 | 0 | 0 | 0 | 0.06 | 99.82 | 0.12 | 15 | 100 | 500 | 41.6 | 52.1 | 6.3 | NA | NA | NA | NA | https://doi.org/10.3390/polym12040973
67 | Corn stover | Polypropylene | 2.73 | 74.06 | 16.78 | 6.43 | 42.93 | 6.38 | 1.19 | 0 | 49.5 | 100 | 0 | 85.43 | 14.57 | 0 | 0 | 0 | 0.06 | 99.82 | 0.12 | 15 | 100 | 500 | 42.7 | 57.1 | 0.2 | NA | NA | NA | NA | https://doi.org/10.3390/polym12040973
68 | Corn stover | Polypropylene | 2.73 | 74.06 | 16.78 | 6.43 | 42.93 | 6.38 | 1.19 | 0 | 49.5 | 50 | 0 | 85.43 | 14.57 | 0 | 0 | 0 | 0.06 | 99.82 | 0.12 | 15 | 100 | 450 | 39.3 | 38.64 | 22.06 | NA | NA | NA | NA | https://doi.org/10.3390/polym12040973
69 | Corn stover | Polypropylene | 2.73 | 74.06 | 16.78 | 6.43 | 42.93 | 6.38 | 1.19 | 0 | 49.5 | 50 | 0 | 85.43 | 14.57 | 0 | 0 | 0 | 0.06 | 99.82 | 0.12 | 15 | 100 | 550 | 43.28 | 44.61 | 12.11 | NA | NA | NA | NA | https://doi.org/10.3390/polym12040973
70 | Corn stover | Polypropylene | 2.73 | 74.06 | 16.78 | 6.43 | 42.93 | 6.38 | 1.19 | 0 | 49.5 | 50 | 0 | 85.43 | 14.57 | 0 | 0 | 0 | 0.06 | 99.82 | 0.12 | 15 | 100 | 600 | 44.78 | 43.78 | 11.44 | NA | NA | NA | NA | https://doi.org/10.3390/polym12040973
71 | Corn stover | Polypropylene | 2.73 | 74.06 | 16.78 | 6.43 | 42.93 | 6.38 | 1.19 | 0 | 49.5 | 50 | 0 | 85.43 | 14.57 | 0 | 0 | 0 | 0.06 | 99.82 | 0.12 | 15 | 100 | 650 | 52.57 | 36.15 | 11.28 | NA | NA | NA | NA | https://doi.org/10.3390/polym12040973
72 | Jatropha cake | High-density polyethylene | 4.36 | 81.62 | 8.4 | 5.62 | 42.48 | 5.49 | 10.67 | 0 | 41.4 | 50 | 0 | 84.95 | 14.3 | 0.55 | 0 | 0.2 | 0 | 100 | 0 | 60 | 10 | 400 | 2.7 | 79.2 | 18.1 | NA | NA | NA | NA | 10.1177/0734242X11406948
73 | Jatropha cake | High-density polyethylene | 4.36 | 81.62 | 8.4 | 5.62 | 42.48 | 5.49 | 10.67 | 0 | 41.4 | 100 | 0 | 84.95 | 14.3 | 0.55 | 0 | 0.2 | 0 | 100 | 0 | 60 | 10 | 400 | 8.5 | 71.5 | 20 | NA | NA | NA | NA | 10.1177/0734242X11406948
74 | Jatropha cake | Polypropylene | 4.36 | 81.62 | 8.4 | 5.62 | 42.48 | 5.49 | 10.67 | 0 | 41.4 | 50 | 0 | 85.34 | 14.3 | 0.24 | 0 | 0.12 | 0.54 | 99.13 | 0.33 | 60 | 10 | 400 | 0.3 | 85.5 | 14.2 | NA | NA | NA | NA | 10.1177/0734242X11406948
75 | Jatropha cake | Polypropylene | 4.36 | 81.62 | 8.4 | 5.62 | 42.48 | 5.49 | 10.67 | 0 | 41.4 | 100 | 0 | 85.34 | 14.3 | 0.24 | 0 | 0.12 | 0.54 | 99.13 | 0.33 | 60 | 10 | 400 | 1.5 | 82.7 | 15.8 | NA | NA | NA | NA | 10.1177/0734242X11406948
76 | Jatropha cake | Polystyrene | 4.36 | 81.62 | 8.4 | 5.62 | 42.48 | 5.49 | 10.67 | 0 | 41.4 | 50 | 0 | 90.51 | 8.2 | 0.09 | 0 | 1.2 | 0.2 | 99.54 | 0.26 | 60 | 10 | 400 | 0.2 | 88.2 | 11.6 | NA | NA | NA | NA | 10.1177/0734242X11406948
77 | Jatropha cake | Polystyrene | 4.36 | 81.62 | 8.4 | 5.62 | 42.48 | 5.49 | 10.67 | 0 | 41.4 | 100 | 0 | 90.51 | 8.2 | 0.09 | 0 | 1.2 | 0.2 | 99.54 | 0.26 | 60 | 10 | 400 | 1.2 | 85.5 | 13.3 | NA | NA | NA | NA | 10.1177/0734242X11406948
78 | Jatropha cake | Polystyrene | 4.36 | 81.62 | 8.4 | 5.62 | 42.48 | 5.49 | 10.67 | 0 | 41.4 | 100 | 0 | 90.51 | 8.2 | 0.09 | 0 | 1.2 | 0.2 | 99.54 | 0.26 | 60 | 10 | 400 | 17.8 | 49.8 | 32.4 | NA | NA | NA | NA | 10.1177/0734242X11406948
79 | Jatropha cake | High-density polyethylene | 4.36 | 81.62 | 8.4 | 5.62 | 42.48 | 5.49 | 10.67 | 0 | 41.4 | 50 | 0 | 84.95 | 14.3 | 0.55 | 0 | 0.2 | 0 | 100 | 0 | 60 | 10 | 450 | 6.6 | 87.4 | 6 | NA | NA | NA | NA | 10.1177/0734242X11406948
80 | Jatropha cake | High-density polyethylene | 4.36 | 81.62 | 8.4 | 5.62 | 42.48 | 5.49 | 10.67 | 0 | 41.4 | 100 | 0 | 84.95 | 14.3 | 0.55 | 0 | 0.2 | 0 | 100 | 0 | 60 | 10 | 450 | 10.8 | 82.5 | 6.7 | NA | NA | NA | NA | 10.1177/0734242X11406948
81 | Jatropha cake | Polypropylene | 4.36 | 81.62 | 8.4 | 5.62 | 42.48 | 5.49 | 10.67 | 0 | 41.4 | 50 | 0 | 85.34 | 14.3 | 0.24 | 0 | 0.12 | 0.54 | 99.13 | 0.33 | 60 | 10 | 450 | 1.1 | 98.4 | 0.5 | NA | NA | NA | NA | 10.1177/0734242X11406948
82 | Jatropha cake | Polypropylene | 4.36 | 81.62 | 8.4 | 5.62 | 42.48 | 5.49 | 10.67 | 0 | 41.4 | 100 | 0 | 85.34 | 14.3 | 0.24 | 0 | 0.12 | 0.54 | 99.13 | 0.33 | 60 | 10 | 450 | 4.1 | 95.2 | 0.7 | NA | NA | NA | NA | 10.1177/0734242X11406948
83 | Jatropha cake | Polystyrene | 4.36 | 81.62 | 8.4 | 5.62 | 42.48 | 5.49 | 10.67 | 0 | 41.4 | 50 | 0 | 90.51 | 8.2 | 0.09 | 0 | 1.2 | 0.2 | 99.54 | 0.26 | 60 | 10 | 450 | 1 | 98.5 | 0.5 | NA | NA | NA | NA | 10.1177/0734242X11406948
84 | Jatropha cake | Polystyrene | 4.36 | 81.62 | 8.4 | 5.62 | 42.48 | 5.49 | 10.67 | 0 | 41.4 | 100 | 0 | 90.51 | 8.2 | 0.09 | 0 | 1.2 | 0.2 | 99.54 | 0.26 | 60 | 10 | 450 | 2.5 | 96.5 | 1 | NA | NA | NA | NA | 10.1177/0734242X11406948
85 | Jatropha cake | Polystyrene | 4.36 | 81.62 | 8.4 | 5.62 | 42.48 | 5.49 | 10.67 | 0 | 41.4 | 0 | 0 | 90.51 | 8.2 | 0.09 | 0 | 1.2 | 0.2 | 99.54 | 0.26 | 60 | 10 | 450 | 18.5 | 55.4 | 26.1 | NA | NA | NA | NA | 10.1177/0734242X11406948
86 | Potato skin | Pure high-density polyethylene | 10.74 | 9.69 | 70.11 | 9.46 | 79.77 | 6.86 | 2.88 | 0 | 10.49 | 0 | 0.69 | 86.21 | 13.79 | 0 | 0 | 0 | 0 | 99.05 | 0 | 30 | 5 | 500 | 43.85 | 56.15 | 0 | NA | NA | NA | NA | https://doi.org/10.1016/j.fuproc.2012.06.010
87 | Potato skin | Pure high-density polyethylene | 10.74 | 9.69 | 70.11 | 9.46 | 79.77 | 6.86 | 2.88 | 0 | 10.49 | 50 | 0.69 | 86.21 | 13.79 | 0 | 0 | 0 | 0 | 99.05 | 0 | 30 | 5 | 500 | 21.4 | 63.29 | 15.31 | NA | NA | NA | NA | https://doi.org/10.1016/j.fuproc.2012.06.010
88 | Potato skin | Pure high-density polyethylene | 10.74 | 9.69 | 70.11 | 9.46 | 79.77 | 6.86 | 2.88 | 0 | 10.49 | 33 | 0.69 | 86.21 | 13.79 | 0 | 0 | 0 | 0 | 99.05 | 0 | 30 | 5 | 500 | 25.88 | 55.4 | 18.72 | NA | NA | NA | NA | https://doi.org/10.1016/j.fuproc.2012.06.010
89 | Potato skin | Pure high-density polyethylene | 10.74 | 9.69 | 70.11 | 9.46 | 79.77 | 6.86 | 2.88 | 0 | 10.49 | 67 | 0.69 | 86.21 | 13.79 | 0 | 0 | 0 | 0 | 99.05 | 0 | 30 | 5 | 500 | 29.64 | 60.96 | 9.4 | NA | NA | NA | NA | https://doi.org/10.1016/j.fuproc.2012.06.010
90 | Potato skin | Pure high-density polyethylene | 10.74 | 9.69 | 70.11 | 9.46 | 79.77 | 6.86 | 2.88 | 0 | 10.49 | 0 | 0.69 | 86.21 | 13.79 | 0 | 0 | 0 | 0 | 99.05 | 0 | 30 | 5 | 500 | 43.88 | 34.9 | 21.22 | NA | NA | NA | NA | https://doi.org/10.1016/j.fuproc.2012.06.010
91 | Potato skin | Pure high-density polyethylene | 10.74 | 9.69 | 70.11 | 9.46 | 79.77 | 6.86 | 2.88 | 0 | 10.49 | 100 | 0.69 | 86.21 | 13.79 | 0 | 0 | 0 | 0 | 99.05 | 0 | 30 | 5 | 500 | 45.7 | 54.3 | 0 | NA | NA | NA | NA | https://doi.org/10.1016/j.fuproc.2012.06.010
92 | Potato skin | Pure high-density polyethylene | 10.74 | 9.69 | 70.11 | 9.46 | 79.77 | 6.86 | 2.88 | 0 | 10.49 | 50 | 0.69 | 86.21 | 13.79 | 0 | 0 | 0 | 0 | 99.05 | 0 | 30 | 5 | 500 | 27.08 | 61.34 | 11.58 | NA | NA | NA | NA | https://doi.org/10.1016/j.fuproc.2012.06.010
93 | Potato skin | Pure high-density polyethylene | 10.74 | 9.69 | 70.11 | 9.46 | 79.77 | 6.86 | 2.88 | 0 | 10.49 | 33 | 0.69 | 86.21 | 13.79 | 0 | 0 | 0 | 0 | 99.05 | 0 | 30 | 5 | 500 | 45.6 | 46.04 | 8.36 | NA | NA | NA | NA | https://doi.org/10.1016/j.fuproc.2012.06.010
94 | Potato skin | Pure high-density polyethylene | 10.74 | 9.69 | 70.11 | 9.46 | 79.77 | 6.86 | 2.88 | 0 | 10.49 | 67 | 0.69 | 86.21 | 13.79 | 0 | 0 | 0 | 0 | 99.05 | 0 | 30 | 5 | 500 | 33.32 | 57.22 | 9.46 | NA | NA | NA | NA | https://doi.org/10.1016/j.fuproc.2012.06.010
95 | Potato skin | Pure high-density polyethylene | 10.74 | 9.69 | 70.11 | 9.46 | 79.77 | 6.86 | 2.88 | 0 | 10.49 | 0 | 0.69 | 86.21 | 13.79 | 0 | 0 | 0 | 0 | 99.05 | 0 | 30 | 5 | 500 | 43.89 | 34.87 | 21.24 | NA | NA | NA | NA | https://doi.org/10.1016/j.fuproc.2012.06.010
96 | Cornstalk | Rubber | 3.52 | 75.75 | 14.12 | 6.61 | 45.44 | 5.29 | 0.62 | 0.25 | 38.27 | 0 | 2.34 | 76.88 | 7.57 | 0.72 | 1.83 | 2.39 | 8.27 | 61.23 | 28.16 | 40 | 20 | 550 | 43.02 | 15.31 | 41.67 | NA | NA | NA | NA | https://doi.org/10.1016/j.jaap.2015.07.004
97 | Cornstalk | Rubber | 3.52 | 75.75 | 14.12 | 6.61 | 45.44 | 5.29 | 0.62 | 0.25 | 38.27 | 20 | 2.34 | 76.88 | 7.57 | 0.72 | 1.83 | 2.39 | 8.27 | 61.23 | 28.16 | 40 | 20 | 550 | 34.53 | 23.45 | 42.02 | NA | NA | NA | NA | https://doi.org/10.1016/j.jaap.2015.07.004
98 | Cornstalk | Rubber | 3.52 | 75.75 | 14.12 | 6.61 | 45.44 | 5.29 | 0.62 | 0.25 | 38.27 | 40 | 2.34 | 76.88 | 7.57 | 0.72 | 1.83 | 2.39 | 8.27 | 61.23 | 28.16 | 40 | 20 | 550 | 34.38 | 24.73 | 40.89 | NA | NA | NA | NA | https://doi.org/10.1016/j.jaap.2015.07.004
99 | Cornstalk | Rubber | 3.52 | 75.75 | 14.12 | 6.61 | 45.44 | 5.29 | 0.62 | 0.25 | 38.27 | 60 | 2.34 | 76.88 | 7.57 | 0.72 | 1.83 | 2.39 | 8.27 | 61.23 | 28.16 | 40 | 20 | 550 | 30.79 | 27.82 | 41.39 | NA | NA | NA | NA | https://doi.org/10.1016/j.jaap.2015.07.004
100 | Cornstalk | Rubber | 3.52 | 75.75 | 14.12 | 6.61 | 45.44 | 5.29 | 0.62 | 0.25 | 38.27 | 80 | 2.34 | 76.88 | 7.57 | 0.72 | 1.83 | 2.39 | 8.27 | 61.23 | 28.16 | 40 | 20 | 550 | 26.58 | 33.96 | 39.46 | NA | NA | NA | NA | https://doi.org/10.1016/j.jaap.2015.07.004
101 | Cornstalk | Rubber | 3.52 | 75.75 | 14.12 | 6.61 | 45.44 | 5.29 | 0.62 | 0.25 | 38.27 | 100 | 2.34 | 76.88 | 7.57 | 0.72 | 1.83 | 2.39 | 8.27 | 61.23 | 28.16 | 40 | 20 | 550 | 34.76 | 21.73 | 43.51 | NA | NA | NA | NA | https://doi.org/10.1016/j.jaap.2015.07.004
102 | Mahua seeds | Polystyrene | 6.89 | 77.58 | 12.68 | 2.85 | 49.52 | 8.76 | 2.59 | 0.38 | 38.75 | 10 | 0 | 92.2 | 7.8 | 0 | 0 | 0 | 0 | 98.81 | 0.99 | 7 | 80 | 550 | 32.61 | 40.35 | 27.04 | NA | NA | NA | NA | https://doi.org/10.1016/j.crcon.2020.11.001
103 | Mahua seeds | Polystyrene | 6.89 | 77.58 | 12.68 | 2.85 | 49.52 | 8.76 | 2.59 | 0.38 | 38.75 | 20 | 0 | 92.2 | 7.8 | 0 | 0 | 0 | 0 | 98.81 | 0.99 | 7 | 80 | 550 | 30 | 45.87 | 24.13 | NA | NA | NA | NA | https://doi.org/10.1016/j.crcon.2020.11.001
104 | Mahua seeds | Polystyrene | 6.89 | 77.58 | 12.68 | 2.85 | 49.52 | 8.76 | 2.59 | 0.38 | 38.75 | 30 | 0 | 92.2 | 7.8 | 0 | 0 | 0 | 0 | 98.81 | 0.99 | 7 | 80 | 550 | 26.7 | 44.76 | 28.54 | NA | NA | NA | NA | https://doi.org/10.1016/j.crcon.2020.11.001
105 | Mahua seeds | Waste nitrile gloves | 6.89 | 77.58 | 12.68 | 2.85 | 49.52 | 8.76 | 2.59 | 0.38 | 38.75 | 10 | 0.55 | 76 | 8.54 | 6 | 0 | 9.46 | 4.57 | 94.26 | 0.62 | 7 | 80 | 550 | 32.23 | 38.5 | 29.27 | NA | NA | NA | NA | https://doi.org/10.1016/j.crcon.2020.11.001
106 | Mahua seeds | Waste nitrile gloves | 6.89 | 77.58 | 12.68 | 2.85 | 49.52 | 8.76 | 2.59 | 0.38 | 38.75 | 20 | 0.55 | 76 | 8.54 | 6 | 0 | 9.46 | 4.57 | 94.26 | 0.62 | 7 | 80 | 550 | 29.89 | 44.12 | 25.99 | NA | NA | NA | NA | https://doi.org/10.1016/j.crcon.2020.11.001
107 | Mahua seeds | Waste nitrile gloves | 6.89 | 77.58 | 12.68 | 2.85 | 49.52 | 8.76 | 2.59 | 0.38 | 38.75 | 30 | 0.55 | 76 | 8.54 | 6 | 0 | 9.46 | 4.57 | 94.26 | 0.62 | 7 | 80 | 550 | 27.95 | 40.71 | 31.34 | NA | NA | NA | NA | https://doi.org/10.1016/j.crcon.2020.11.001
108 | Sugarcane bagasse | Thermocol waste | 5.4 | 80.2 | 11.3 | 3.1 | 44.86 | 5.87 | 0.24 | 0.06 | 48.97 | 0 | 0.25 | 90.1 | 8.68 | 0.01 | 0 | 0.99 | 0.99 | 98.24 | 0.52 | 60 | 20 | 400 | 22.11 | 33.0708 | 44.8207 | NA | NA | NA | NA | https://doi.org/10.1007/s10570-021-03775-0
109 | Sugarcane bagasse | Thermocol waste | 5.4 | 80.2 | 11.3 | 3.1 | 44.86 | 5.87 | 0.24 | 0.06 | 48.97 | 0 | 0.25 | 90.1 | 8.68 | 0.01 | 0 | 0.99 | 0.99 | 98.24 | 0.52 | 53 | 20 | 450 | 24.4 | 39.0321 | 36.5637 | NA | NA | NA | NA | https://doi.org/10.1007/s10570-021-03775-0
110 | Sugarcane bagasse | Thermocol waste | 5.4 | 80.2 | 11.3 | 3.1 | 44.86 | 5.87 | 0.24 | 0.06 | 48.97 | 0 | 0.25 | 90.1 | 8.68 | 0.01 | 0 | 0.99 | 0.99 | 98.24 | 0.52 | 45 | 20 | 500 | 26.15 | 43.0792 | 30.7664 | NA | NA | NA | NA | https://doi.org/10.1007/s10570-021-03775-0
111 | Sugarcane bagasse | Thermocol waste | 5.4 | 80.2 | 11.3 | 3.1 | 44.86 | 5.87 | 0.24 | 0.06 | 48.97 | 0 | 0.25 | 90.1 | 8.68 | 0.01 | 0 | 0.99 | 0.99 | 98.24 | 0.52 | 34 | 20 | 550 | 30.36 | 41.3849 | 28.251 | NA | NA | NA | NA | https://doi.org/10.1007/s10570-021-03775-0
112 | Sugarcane bagasse | Thermocol waste | 5.4 | 80.2 | 11.3 | 3.1 | 44.86 | 5.87 | 0.24 | 0.06 | 48.97 | 0 | 0.25 | 90.1 | 8.68 | 0.01 | 0 | 0.99 | 0.99 | 98.24 | 0.52 | 27 | 20 | 600 | 32.39 | 40.2353 | 27.3756 | NA | NA | NA | NA | https://doi.org/10.1007/s10570-021-03775-0
113 | Sugarcane bagasse | Thermocol waste | 5.4 | 80.2 | 11.3 | 3.1 | 44.86 | 5.87 | 0.24 | 0.06 | 48.97 | 50 | 0.25 | 90.1 | 8.68 | 0.01 | 0 | 0.99 | 0.99 | 98.24 | 0.52 | 66.3008 | 20 | 400 | 22.1 | 33.15 | 44.75 | NA | NA | NA | NA | https://doi.org/10.1007/s10570-021-03775-0
114 | Sugarcane bagasse | Thermocol waste | 5.4 | 80.2 | 11.3 | 3.1 | 44.86 | 5.87 | 0.24 | 0.06 | 48.97 | 50 | 0.25 | 90.1 | 8.68 | 0.01 | 0 | 0.99 | 0.99 | 98.24 | 0.52 | 58.0488 | 20 | 450 | 24.73 | 38.89 | 36.38 | NA | NA | NA | NA | https://doi.org/10.1007/s10570-021-03775-0
115 | Sugarcane bagasse | Thermocol waste | 5.4 | 80.2 | 11.3 | 3.1 | 44.86 | 5.87 | 0.24 | 0.06 | 48.97 | 50 | 0.25 | 90.1 | 8.68 | 0.01 | 0 | 0.99 | 0.99 | 98.24 | 0.52 | 51.2195 | 20 | 500 | 26.17 | 43.08 | 30.75 | NA | NA | NA | NA | https://doi.org/10.1007/s10570-021-03775-0
116 | Sugarcane bagasse | Thermocol waste | 5.4 | 80.2 | 11.3 | 3.1 | 44.86 | 5.87 | 0.24 | 0.06 | 48.97 | 50 | 0.25 | 90.1 | 8.68 | 0.01 | 0 | 0.99 | 0.99 | 98.24 | 0.52 | 40.122 | 20 | 550 | 30.36 | 41.4 | 28.24 | NA | NA | NA | NA | https://doi.org/10.1007/s10570-021-03775-0
117 | Sugarcane bagasse | Thermocol waste | 5.4 | 80.2 | 11.3 | 3.1 | 44.86 | 5.87 | 0.24 | 0.06 | 48.97 | 50 | 0.25 | 90.1 | 8.68 | 0.01 | 0 | 0.99 | 0.99 | 98.24 | 0.52 | 37.2764 | 20 | 575 | 25.16 | 51.22 | 23.62 | NA | NA | NA | NA | https://doi.org/10.1007/s10570-021-03775-0
118 | Sugarcane bagasse | Thermocol waste | 5.4 | 80.2 | 11.3 | 3.1 | 44.86 | 5.87 | 0.24 | 0.06 | 48.97 | 50 | 0.25 | 90.1 | 8.68 | 0.01 | 0 | 0.99 | 0.99 | 98.24 | 0.52 | 32.1545 | 20 | 600 | 32.63 | 40.09 | 27.28 | NA | NA | NA | NA | https://doi.org/10.1007/s10570-021-03775-0
119 | Sugarcane bagasse | Thermocol waste | 5.4 | 80.2 | 11.3 | 3.1 | 44.86 | 5.87 | 0.24 | 0.06 | 48.97 | 0 | 0.25 | 90.1 | 8.68 | 0.01 | 0 | 0.99 | 0.99 | 98.24 | 0.52 | 35.0511 | 20 | 550 | 31.06 | 41.05 | 27.89 | NA | NA | NA | NA | https://doi.org/10.1007/s10570-021-03775-0
120 | Sugarcane bagasse | Thermocol waste | 5.4 | 80.2 | 11.3 | 3.1 | 44.86 | 5.87 | 0.24 | 0.06 | 48.97 | 50 | 0.25 | 90.1 | 8.68 | 0.01 | 0 | 0.99 | 0.99 | 98.24 | 0.52 | 40.9512 | 20 | 550 | 20.76 | 52.93 | 26.31 | NA | NA | NA | NA | https://doi.org/10.1007/s10570-021-03775-0
121 | Sugarcane bagasse | Thermocol waste | 5.4 | 80.2 | 11.3 | 3.1 | 44.86 | 5.87 | 0.24 | 0.06 | 48.97 | 67 | 0.25 | 90.1 | 8.68 | 0.01 | 0 | 0.99 | 0.99 | 98.24 | 0.52 | 48.1055 | 20 | 550 | 18.07 | 58.48 | 23.45 | NA | NA | NA | NA | https://doi.org/10.1007/s10570-021-03775-0
122 | Sugarcane bagasse | Thermocol waste | 5.4 | 80.2 | 11.3 | 3.1 | 44.86 | 5.87 | 0.24 | 0.06 | 48.97 | 75 | 0.25 | 90.1 | 8.68 | 0.01 | 0 | 0.99 | 0.99 | 98.24 | 0.52 | 56.091 | 20 | 550 | 12.36 | 67.04 | 20.6 | NA | NA | NA | NA | https://doi.org/10.1007/s10570-021-03775-0
123 | Sugarcane bagasse | Thermocol waste | 5.4 | 80.2 | 11.3 | 3.1 | 44.86 | 5.87 | 0.24 | 0.06 | 48.97 | 25 | 0.25 | 90.1 | 8.68 | 0.01 | 0 | 0.99 | 0.99 | 98.24 | 0.52 | 39.0788 | 20 | 550 | 24.72 | 49.92 | 25.36 | NA | NA | NA | NA | https://doi.org/10.1007/s10570-021-03775-0
124 | Sugarcane bagasse | Thermocol waste | 5.4 | 80.2 | 11.3 | 3.1 | 44.86 | 5.87 | 0.24 | 0.06 | 48.97 | 100 | 0.25 | 90.1 | 8.68 | 0.01 | 0 | 0.99 | 0.99 | 98.24 | 0.52 | 48.3143 | 20 | 550 | 20.92 | 75.28 | 3.8 | NA | NA | NA | NA | https://doi.org/10.1007/s10570-021-03775-0
125 | Rubberwood sawdust | Polypropylene | 4.3 | 79.8 | 14.1 | 1.8 | 44.2 | 7.2 | 0.3 | 0 | 48.3 | 50 | 0 | 87.8 | 10.6 | 0.2 | 0 | 1.4 | 0 | 99.2 | 0.8 | 15 | 10 | 450 | 43.93 | 34.29 | 21.78 | NA | NA | NA | NA | https://doi.org/10.15282/jmes.13.1.2019.20.0390
126 | Rubberwood sawdust | Polypropylene | 4.3 | 79.8 | 14.1 | 1.8 | 44.2 | 7.2 | 0.3 | 0 | 48.3 | 50 | 0 | 87.8 | 10.6 | 0.2 | 0 | 1.4 | 0 | 99.2 | 0.8 | 15 | 10 | 500 | 48.57 | 34.44 | 16.99 | NA | NA | NA | NA | https://doi.org/10.15282/jmes.13.1.2019.20.0390
127 | Rubberwood sawdust | Polypropylene | 4.3 | 79.8 | 14.1 | 1.8 | 44.2 | 7.2 | 0.3 | 0 | 48.3 | 50 | 0 | 87.8 | 10.6 | 0.2 | 0 | 1.4 | 0 | 99.2 | 0.8 | 15 | 10 | 600 | 66.33 | 18.84 | 14.83 | NA | NA | NA | NA | https://doi.org/10.15282/jmes.13.1.2019.20.0390
128 | Rubberwood sawdust | Polypropylene | 4.3 | 79.8 | 14.1 | 1.8 | 44.2 | 7.2 | 0.3 | 0 | 48.3 | 0 | 0 | 87.8 | 10.6 | 0.2 | 0 | 1.4 | 0 | 99.2 | 0.8 | 15 | 10 | 450 | 37.21 | 25.22 | 37.57 | NA | NA | NA | NA | https://doi.org/10.15282/jmes.13.1.2019.20.0390
129 | Rubberwood sawdust | Polypropylene | 4.3 | 79.8 | 14.1 | 1.8 | 44.2 | 7.2 | 0.3 | 0 | 48.3 | 0 | 0 | 87.8 | 10.6 | 0.2 | 0 | 1.4 | 0 | 99.2 | 0.8 | 15 | 10 | 500 | 37.57 | 31.65 | 30.78 | NA | NA | NA | NA | https://doi.org/10.15282/jmes.13.1.2019.20.0390
130 | Rubberwood sawdust | Polypropylene | 4.3 | 79.8 | 14.1 | 1.8 | 44.2 | 7.2 | 0.3 | 0 | 48.3 | 0 | 0 | 87.8 | 10.6 | 0.2 | 0 | 1.4 | 0 | 99.2 | 0.8 | 15 | 10 | 550 | 40.52 | 33.22 | 26.26 | NA | NA | NA | NA | https://doi.org/10.15282/jmes.13.1.2019.20.0390
131 | Rubberwood sawdust | Polypropylene | 4.3 | 79.8 | 14.1 | 1.8 | 44.2 | 7.2 | 0.3 | 0 | 48.3 | 0 | 0 | 87.8 | 10.6 | 0.2 | 0 | 1.4 | 0 | 99.2 | 0.8 | 15 | 10 | 600 | 50.09 | 27.65 | 22.26 | NA | NA | NA | NA | https://doi.org/10.15282/jmes.13.1.2019.20.0390
132 | Olive mill wastewater sludge | Waste tire | 4.08 | 62.39 | 20.17 | 13.36 | 52.89 | 7.16 | 1.96 | 0.6 | 24.03 | 0 | 1.16 | 86.67 | 7.5 | 0.35 | 1.12 | 4.36 | 12.13 | 60.75 | 25.87 | 120 | 5 | 550 | 16.15 | 16.21 | 67.64 | NA | NA | NA | NA | https://doi.org/10.1016/j.wasman.2019.05.016
133 | Olive mill wastewater sludge | Waste tire | 4.08 | 62.39 | 20.17 | 13.36 | 52.89 | 7.16 | 1.96 | 0.6 | 24.03 | 33 | 1.16 | 86.67 | 7.5 | 0.35 | 1.12 | 4.36 | 12.13 | 60.75 | 25.87 | 120 | 5 | 550 | 16.51 | 17.58 | 65.91 | NA | NA | NA | NA | https://doi.org/10.1016/j.wasman.2019.05.016
134 | Olive mill wastewater sludge | Waste tire | 4.08 | 62.39 | 20.17 | 13.36 | 52.89 | 7.16 | 1.96 | 0.6 | 24.03 | 50 | 1.16 | 86.67 | 7.5 | 0.35 | 1.12 | 4.36 | 12.13 | 60.75 | 25.87 | 120 | 5 | 550 | 20.74 | 20.39 | 58.87 | NA | NA | NA | NA | https://doi.org/10.1016/j.wasman.2019.05.016
135 | Olive mill wastewater sludge | Waste tire | 4.08 | 62.39 | 20.17 | 13.36 | 52.89 | 7.16 | 1.96 | 0.6 | 24.03 | 67 | 1.16 | 86.67 | 7.5 | 0.35 | 1.12 | 4.36 | 12.13 | 60.75 | 25.87 | 120 | 5 | 550 | 12 | 30.46 | 57.54 | NA | NA | NA | NA | https://doi.org/10.1016/j.wasman.2019.05.016
136 | Olive mill wastewater sludge | Waste tire | 4.08 | 62.39 | 20.17 | 13.36 | 52.89 | 7.16 | 1.96 | 0.6 | 24.03 | 100 | 1.16 | 86.67 | 7.5 | 0.35 | 1.12 | 4.36 | 12.13 | 60.75 | 25.87 | 120 | 5 | 550 | 12.57 | 47.7 | 39.73 | NA | NA | NA | NA | https://doi.org/10.1016/j.wasman.2019.05.016
137 | Xylan | Polyvinyl chloride | 0 | 82.6 | 13.57 | 3.83 | 40.26 | 5.49 | 2.7 | 0 | 51.55 | 100 | 0 | 38.34 | 4.47 | 0.23 | 0.61 | 0 | 0 | 94.93 | 5.07 | 30 | 350 | 800 | 50.67 | 32.19 | 17.14 | NA | NA | NA | NA | https://doi.org/10.1039/C4RA10639C
138 | Cellulose | Polyvinyl chloride | 0 | 97.94 | 1.98 | 0.07 | 41.66 | 5.71 | 0.41 | 0.02 | 52.2 | 0 | 0 | 38.34 | 4.47 | 0.23 | 0.61 | 0 | 0 | 94.93 | 5.07 | 30 | 350 | 800 | 74.09 | 25.91 | 0 | NA | NA | NA | NA | https://doi.org/10.1039/C4RA10639C
139 | Lignin | Polyvinyl chloride | 0 | 54.61 | 29.25 | 16.15 | 63.86 | 4.45 | 0.18 | 5.67 | 25.83 | 0 | 0 | 38.34 | 4.47 | 0.23 | 0.61 | 0 | 0 | 94.93 | 5.07 | 30 | 350 | 800 | 36.02 | 22.5 | 41.48 | NA | NA | NA | NA | https://doi.org/10.1039/C4RA10639C
140 | Xylan | Polyvinyl chloride | 0 | 82.6 | 13.57 | 3.83 | 40.26 | 5.49 | 2.7 | 0 | 51.55 | 0 | 0 | 38.34 | 4.47 | 0.23 | 0.61 | 0 | 0 | 94.93 | 5.07 | 30 | 350 | 800 | 47.92 | 43.44 | 8.64 | NA | NA | NA | NA | https://doi.org/10.1039/C4RA10639C
141 | Xylan | Polyvinyl chloride | 0 | 82.6 | 13.57 | 3.83 | 40.26 | 5.49 | 2.7 | 0 | 51.55 | 50 | 0 | 38.34 | 4.47 | 0.23 | 0.61 | 0 | 0 | 94.93 | 5.07 | 30 | 350 | 800 | 32.61 | 55.7 | 11.69 | NA | NA | NA | NA | https://doi.org/10.1039/C4RA10639C
142 | Cellulose | Polyvinyl chloride | 0 | 97.94 | 1.98 | 0.07 | 41.66 | 5.71 | 0.41 | 0.02 | 52.2 | 50 | 0 | 38.34 | 4.47 | 0.23 | 0.61 | 0 | 0 | 94.93 | 5.07 | 30 | 350 | 800 | 27.43 | 61.25 | 11.32 | NA | NA | NA | NA | https://doi.org/10.1039/C4RA10639C
143 | Lignin | Polyvinyl chloride | 0 | 54.61 | 29.25 | 16.15 | 63.86 | 4.45 | 0.18 | 5.67 | 25.83 | 50 | 0 | 38.34 | 4.47 | 0.23 | 0.61 | 0 | 0 | 94.93 | 5.07 | 30 | 350 | 800 | 29.1 | 48.16 | 22.74 | NA | NA | NA | NA | https://doi.org/10.1039/C4RA10639C
144 | Sargassum | Recycled polystyrene pellet | 4 | 61.3 | 19.2 | 15.5 | 34.1 | 3.9 | 1.3 | 0 | 45.2 | 0 | 0 | 90 | 3.81 | 0 | 0 | 6.19 | 0 | 98.5 | 1.5 | 40 | 10 | 400 | 24.11 | 23.41 | 24.11 | NA | NA | NA | NA | https://doi.org/10.1021/acs.energyfuels.6b03397
145 | Sargassum | Recycled polystyrene pellet | 4 | 61.3 | 19.2 | 15.5 | 34.1 | 3.9 | 1.3 | 0 | 45.2 | 0 | 0 | 90 | 3.81 | 0 | 0 | 6.19 | 0 | 98.5 | 1.5 | 50 | 10 | 500 | 27.41 | 24.78 | 27.41 | NA | NA | NA | NA | https://doi.org/10.1021/acs.energyfuels.6b03397
146 | Sargassum | Recycled polystyrene pellet | 4 | 61.3 | 19.2 | 15.5 | 34.1 | 3.9 | 1.3 | 0 | 45.2 | 0 | 0 | 90 | 3.81 | 0 | 0 | 6.19 | 0 | 98.5 | 1.5 | 70 | 10 | 700 | 31.85 | 23.41 | 31.85 | NA | NA | NA | NA | https://doi.org/10.1021/acs.energyfuels.6b03397
147 | Palm shell | Scrap tire | 4.7 | 73.5 | 13.2 | 8.6 | 49.74 | 5.32 | 0.08 | 0.16 | 44.86 | 0 | 1.5 | 83.82 | 7.65 | 0.92 | 1.58 | 6.03 | 3.65 | 66.1 | 28.46 | 60 | 15 | 500 | 21.98 | 43.82 | 34.2 | NA | NA | NA | NA | https://doi.org/10.1016/j.enconman.2015.04.030
148 | Palm shell | Scrap tire | 4.7 | 73.5 | 13.2 | 8.6 | 49.74 | 5.32 | 0.08 | 0.16 | 44.86 | 25 | 1.5 | 83.82 | 7.65 | 0.92 | 1.58 | 6.03 | 3.65 | 66.1 | 28.46 | 60 | 15 | 500 | 20.12 | 45.16 | 34.72 | NA | NA | NA | NA | https://doi.org/10.1016/j.enconman.2015.04.030
149 | Palm shell | Scrap tire | 4.7 | 73.5 | 13.2 | 8.6 | 49.74 | 5.32 | 0.08 | 0.16 | 44.86 | 50 | 1.5 | 83.82 | 7.65 | 0.92 | 1.58 | 6.03 | 3.65 | 66.1 | 28.46 | 60 | 15 | 500 | 17.42 | 46.22 | 36.36 | NA | NA | NA | NA | https://doi.org/10.1016/j.enconman.2015.04.030
150 | Palm shell | Scrap tire | 4.7 | 73.5 | 13.2 | 8.6 | 49.74 | 5.32 | 0.08 | 0.16 | 44.86 | 75 | 1.5 | 83.82 | 7.65 | 0.92 | 1.58 | 6.03 | 3.65 | 66.1 | 28.46 | 60 | 15 | 500 | 15.78 | 48.06 | 36.16 | NA | NA | NA | NA | https://doi.org/10.1016/j.enconman.2015.04.030
151 | Palm shell | Scrap tire | 4.7 | 73.5 | 13.2 | 8.6 | 49.74 | 5.32 | 0.08 | 0.16 | 44.86 | 100 | 1.5 | 83.82 | 7.65 | 0.92 | 1.58 | 6.03 | 3.65 | 66.1 | 28.46 | 60 | 15 | 500 | 14.77 | 48.12 | 37.11 | NA | NA | NA | NA | https://doi.org/10.1016/j.enconman.2015.04.030
152 | Palm shell | Scrap tire | 4.7 | 73.5 | 13.2 | 8.6 | 49.74 | 5.32 | 0.08 | 0.16 | 44.86 | 0 | 1.5 | 83.82 | 7.65 | 0.92 | 1.58 | 6.03 | 3.65 | 66.1 | 28.46 | 45 | 15 | 800 | 23.54 | 47.36 | 29.1 | NA | NA | NA | NA | https://doi.org/10.1016/j.enconman.2015.04.030
153 | Palm shell | Scrap tire | 4.7 | 73.5 | 13.2 | 8.6 | 49.74 | 5.32 | 0.08 | 0.16 | 44.86 | 25 | 1.5 | 83.82 | 7.65 | 0.92 | 1.58 | 6.03 | 3.65 | 66.1 | 28.46 | 45 | 15 | 800 | 20.64 | 47.9 | 31.46 | NA | NA | NA | NA | https://doi.org/10.1016/j.enconman.2015.04.030
154 | Palm shell | Scrap tire | 4.7 | 73.5 | 13.2 | 8.6 | 49.74 | 5.32 | 0.08 | 0.16 | 44.86 | 50 | 1.5 | 83.82 | 7.65 | 0.92 | 1.58 | 6.03 | 3.65 | 66.1 | 28.46 | 45 | 15 | 800 | 18 | 47.86 | 34.14 | NA | NA | NA | NA | https://doi.org/10.1016/j.enconman.2015.04.030
155 | Palm shell | Scrap tire | 4.7 | 73.5 | 13.2 | 8.6 | 49.74 | 5.32 | 0.08 | 0.16 | 44.86 | 75 | 1.5 | 83.82 | 7.65 | 0.92 | 1.58 | 6.03 | 3.65 | 66.1 | 28.46 | 45 | 15 | 800 | 16.36 | 48.22 | 35.42 | NA | NA | NA | NA | https://doi.org/10.1016/j.enconman.2015.04.030
156 | Palm shell | Scrap tire | 4.7 | 73.5 | 13.2 | 8.6 | 49.74 | 5.32 | 0.08 | 0.16 | 44.86 | 100 | 1.5 | 83.82 | 7.65 | 0.92 | 1.58 | 6.03 | 3.65 | 66.1 | 28.46 | 45 | 15 | 800 | 15.55 | 48.34 | 36.11 | NA | NA | NA | NA | https://doi.org/10.1016/j.enconman.2015.04.030
157 | Coffee-grounds | Polystyrene | 1.95 | 76.47 | 19.95 | 1.62 | 52.54 | 6.83 | 2.84 | 0 | 37.79 | 0 | 0 | 91.17 | 8.33 | 0.32 | 0 | 0.18 | 0.06 | 99.59 | 0 | 60 | 5 | 500 | 37.1 | 41.35 | 21.55 | NA | NA | NA | NA | https://doi.org/10.1016/j.fuel.2021.120375
158 | Coffee-grounds | Polystyrene | 1.95 | 76.47 | 19.95 | 1.62 | 52.54 | 6.83 | 2.84 | 0 | 37.79 | 25 | 0 | 91.17 | 8.33 | 0.32 | 0 | 0.18 | 0.06 | 99.59 | 0 | 60 | 5 | 500 | 33.84 | 53.15 | 13.01 | NA | NA | NA | NA | https://doi.org/10.1016/j.fuel.2021.120375
159 | Coffee-grounds | Polystyrene | 1.95 | 76.47 | 19.95 | 1.62 | 52.54 | 6.83 | 2.84 | 0 | 37.79 | 50 | 0 | 91.17 | 8.33 | 0.32 | 0 | 0.18 | 0.06 | 99.59 | 0 | 60 | 5 | 500 | 32.86 | 58.88 | 8.26 | NA | NA | NA | NA | https://doi.org/10.1016/j.fuel.2021.120375
160 | Coffee-grounds | Polystyrene | 1.95 | 76.47 | 19.95 | 1.62 | 52.54 | 6.83 | 2.84 | 0 | 37.79 | 75 | 0 | 91.17 | 8.33 | 0.32 | 0 | 0.18 | 0.06 | 99.59 | 0 | 60 | 5 | 500 | 26.73 | 66.74 | 6.53 | NA | NA | NA | NA | https://doi.org/10.1016/j.fuel.2021.120375
161 | Coffee-grounds | Polystyrene | 1.95 | 76.47 | 19.95 | 1.62 | 52.54 | 6.83 | 2.84 | 0 | 37.79 | 100 | 0 | 91.17 | 8.33 | 0.32 | 0 | 0.18 | 0.06 | 99.59 | 0 | 60 | 5 | 500 | 21.95 | 74.32 | 3.73 | NA | NA | NA | NA | https://doi.org/10.1016/j.fuel.2021.120375
162 | Pine sawdust | Waste-truck tire rubber | 9.4 | 81 | 18.5 | 0.5 | 49.33 | 6.06 | 0.04 | 0 | 44.57 | 25 | 0.6 | 84.33 | 7.69 | 0.82 | 2.46 | 4.7 | 4.9 | 65.1 | 29.9 | 30 | 15 | 500 | 9.71 | 67.18 | 23.11 | NA | NA | NA | NA | https://doi.org/10.1016/j.wasman.2019.01.003
163 | Pine sawdust | Waste-truck tire rubber | 9.4 | 81 | 18.5 | 0.5 | 49.33 | 6.06 | 0.04 | 0 | 44.57 | 75 | 0.6 | 84.33 | 7.69 | 0.82 | 2.46 | 4.7 | 4.9 | 65.1 | 29.9 | 30 | 15 | 500 | 10.12 | 58.63 | 31.25 | NA | NA | NA | NA | https://doi.org/10.1016/j.wasman.2019.01.003
164 | Cotton stalk | Waste tire | 7.7 | 69.8 | 15.7 | 6.4 | 44.5 | 4.6 | 1.3 | 0.3 | 49.3 | 0 | 1.9 | 85.2 | 7.3 | 0.7 | 1.2 | 5.6 | 3.6 | 65.8 | 28.7 | 30 | 20 | 550 | 35.65 | 37.7 | 26.65 | NA | NA | NA | NA | https://doi.org/10.1016/j.renene.2018.06.045
165 | Cotton stalk | Waste tire | 7.7 | 69.8 | 15.7 | 6.4 | 44.5 | 4.6 | 1.3 | 0.3 | 49.3 | 60 | 1.9 | 85.2 | 7.3 | 0.7 | 1.2 | 5.6 | 3.6 | 65.8 | 28.7 | 30 | 20 | 550 | 19.26 | 47.62 | 33.12 | NA | NA | NA | NA | https://doi.org/10.1016/j.renene.2018.06.045
166 | Cotton stalk | Waste tire | 7.7 | 69.8 | 15.7 | 6.4 | 44.5 | 4.6 | 1.3 | 0.3 | 49.3 | 100 | 1.9 | 85.2 | 7.3 | 0.7 | 1.2 | 5.6 | 3.6 | 65.8 | 28.7 | 30 | 20 | 550 | 18.58 | 43.57 | 37.85 | NA | NA | NA | NA | https://doi.org/10.1016/j.renene.2018.06.045
167 | Cotton stalk | Waste tire | 7.7 | 69.8 | 15.7 | 6.4 | 44.5 | 4.6 | 1.3 | 0.3 | 49.3 | 20 | 1.9 | 85.2 | 7.3 | 0.7 | 1.2 | 5.6 | 3.6 | 65.8 | 28.7 | 30 | 20 | 550 | 28.04 | 42.65 | 29.31 | NA | NA | NA | NA | https://doi.org/10.1016/j.renene.2018.06.045
168 | Cotton stalk | Waste tire | 7.7 | 69.8 | 15.7 | 6.4 | 44.5 | 4.6 | 1.3 | 0.3 | 49.3 | 40 | 1.9 | 85.2 | 7.3 | 0.7 | 1.2 | 5.6 | 3.6 | 65.8 | 28.7 | 30 | 20 | 550 | 21.12 | 48.07 | 30.81 | NA | NA | NA | NA | https://doi.org/10.1016/j.renene.2018.06.045
169 | Sugarcane bagasse | Low-density polyethylene | 3.5 | 84.09543 | 6.560636 | 5.5666 | 43.09 | 6.19 | 1.03 | 1.24 | 48.45 | 10 | 0 | 83.36 | 14.05 | 0.93 | 1.04 | 0.62 | 0 | 99.60239 | 0 | 70 | 20 | 500 | 30.16 | 37.49477 | 32.34843 | NA | NA | NA | NA | https://doi.org/10.1016/j.fuel.2016.08.011
170 | Sugarcane bagasse | Low-density polyethylene | 3.5 | 84.09543 | 6.560636 | 5.5666 | 43.09 | 6.19 | 1.03 | 1.24 | 48.45 | 25 | 0 | 83.36 | 14.05 | 0.93 | 1.04 | 0.62 | 0 | 99.60239 | 0 | 75 | 20 | 500 | 35.67 | 37.31098 | 27.01829 | NA | NA | NA | NA | https://doi.org/10.1016/j.fuel.2016.08.011
171 | Sugarcane bagasse | Low-density polyethylene | 3.5 | 84.09543 | 6.560636 | 5.5666 | 43.09 | 6.19 | 1.03 | 1.24 | 48.45 | 50 | 0 | 83.36 | 14.05 | 0.93 | 1.04 | 0.62 | 0 | 99.60239 | 0 | 80 | 20 | 500 | 36.59 | 52.9338 | 10.47648 | NA | NA | NA | NA | https://doi.org/10.1016/j.fuel.2016.08.011
172 | Sugarcane bagasse | Low-density polyethylene | 3.5 | 84.09543 | 6.560636 | 5.5666 | 43.09 | 6.19 | 1.03 | 1.24 | 48.45 | 75 | 0 | 83.36 | 14.05 | 0.93 | 1.04 | 0.62 | 0 | 99.60239 | 0 | 85 | 20 | 500 | 40.08 | 46.68467 | 13.23345 | NA | NA | NA | NA | https://doi.org/10.1016/j.fuel.2016.08.011
173 | Sugarcane bagasse | Low-density polyethylene | 3.5 | 84.09543 | 6.560636 | 5.5666 | 43.09 | 6.19 | 1.03 | 1.24 | 48.45 | 0 | 0 | 83.36 | 14.05 | 0.93 | 1.04 | 0.62 | 0 | 99.60239 | 0 | 75.6926 | 20 | 350 | 15.27 | 37.83102 | 46.89814 | NA | NA | NA | NA | https://doi.org/10.1016/j.fuel.2016.08.011
174 | Sugarcane bagasse | Low-density polyethylene | 3.5 | 84.09543 | 6.560636 | 5.5666 | 43.09 | 6.19 | 1.03 | 1.24 | 48.45 | 0 | 0 | 83.36 | 14.05 | 0.93 | 1.04 | 0.62 | 0 | 99.60239 | 0 | 71.0457 | 20 | 375 | 17.03 | 39.84593 | 43.12017 | NA | NA | NA | NA | https://doi.org/10.1016/j.fuel.2016.08.011
175 | Sugarcane bagasse | Low-density polyethylene | 3.5 | 84.09543 | 6.560636 | 5.5666 | 43.09 | 6.19 | 1.03 | 1.24 | 48.45 | 0 | 0 | 83.36 | 14.05 | 0.93 | 1.04 | 0.62 | 0 | 99.60239 | 0 | 67.718 | 20 | 400 | 18.17 | 44.25356 | 37.57915 | NA | NA | NA | NA | https://doi.org/10.1016/j.fuel.2016.08.011
176 | Sugarcane bagasse | Low-density polyethylene | 3.5 | 84.09543 | 6.560636 | 5.5666 | 43.09 | 6.19 | 1.03 | 1.24 | 48.45 | 0 | 0 | 83.36 | 14.05 | 0.93 | 1.04 | 0.62 | 0 | 99.60239 | 0 | 63.0722 | 20 | 425 | 22.2 | 45.26102 | 32.54186 | NA | NA | NA | NA | https://doi.org/10.1016/j.fuel.2016.08.011
177 | Sugarcane bagasse | Low-density polyethylene | 3.5 | 84.09543 | 6.560636 | 5.5666 | 43.09 | 6.19 | 1.03 | 1.24 | 48.45 | 0 | 0 | 83.36 | 14.05 | 0.93 | 1.04 | 0.62 | 0 | 99.60239 | 0 | 58.4265 | 20 | 450 | 23.08 | 45.89068 | 31.03068 | NA | NA | NA | NA | https://doi.org/10.1016/j.fuel.2016.08.011
178 | Sugarcane bagasse | Low-density polyethylene | 3.5 | 84.09543 | 6.560636 | 5.5666 | 43.09 | 6.19 | 1.03 | 1.24 | 48.45 | 0 | 0 | 83.36 | 14.05 | 0.93 | 1.04 | 0.62 | 0 | 99.60239 | 0 | 54.7678 | 20 | 475 | 23.2 | 46.64627 | 30.14915 | NA | NA | NA | NA | https://doi.org/10.1016/j.fuel.2016.08.011
179 | Sugarcane bagasse | Low-density polyethylene | 3.5 | 84.09543 | 6.560636 | 5.5666 | 43.09 | 6.19 | 1.03 | 1.24 | 48.45 | 0 | 0 | 83.36 | 14.05 | 0.93 | 1.04 | 0.62 | 0 | 99.60239 | 0 | 51.44 | 20 | 500 | 24.34 | 47.15 | 28.51203 | NA | NA | NA | NA | https://doi.org/10.1016/j.fuel.2016.08.011
180 | Sugarcane bagasse | Low-density polyethylene | 3.5 | 84.09543 | 6.560636 | 5.5666 | 43.09 | 6.19 | 1.03 | 1.24 | 48.45 | 0 | 0 | 83.36 | 14.05 | 0.93 | 1.04 | 0.62 | 0 | 99.60239 | 0 | 51.4033 | 20 | 525 | 28.62 | 44.37949 | 27.00085 | NA | NA | NA | NA | https://doi.org/10.1016/j.fuel.2016.08.011
181 | Sugarcane bagasse | Low-density polyethylene | 3.5 | 84.09543 | 6.560636 | 5.5666 | 43.09 | 6.19 | 1.03 | 1.24 | 48.45 | 0 | 0 | 83.36 | 14.05 | 0.93 | 1.04 | 0.62 | 0 | 99.60239 | 0 | 43.4648 | 20 | 550 | 29.88 | 43.6239 | 26.49712 | NA | NA | NA | NA | https://doi.org/10.1016/j.fuel.2016.08.011
182 | Sugarcane bagasse | Low-density polyethylene | 3.5 | 84.09543 | 6.560636 | 5.5666 | 43.09 | 6.19 | 1.03 | 1.24 | 48.45 | 100 | 0 | 83.36 | 14.05 | 0.93 | 1.04 | 0.62 | 0 | 99.60239 | 0 | 121.771 | 20 | 450 | 19.48 | 68.96438 | 11.55068 | NA | NA | NA | NA | https://doi.org/10.1016/j.fuel.2016.08.011
183 | Sugarcane bagasse | Low-density polyethylene | 3.5 | 84.09543 | 6.560636 | 5.5666 | 43.09 | 6.19 | 1.03 | 1.24 | 48.45 | 100 | 0 | 83.36 | 14.05 | 0.93 | 1.04 | 0.62 | 0 | 99.60239 | 0 | 91.1458 | 20 | 500 | 19.82 | 74.73973 | 5.435616 | NA | NA | NA | NA | https://doi.org/10.1016/j.fuel.2016.08.011
184 | Sugarcane bagasse | Low-density polyethylene | 3.5 | 84.09543 | 6.560636 | 5.5666 | 43.09 | 6.19 | 1.03 | 1.24 | 48.45 | 100 | 0 | 83.36 | 14.05 | 0.93 | 1.04 | 0.62 | 0 | 99.60239 | 0 | 75.8333 | 20 | 550 | 29.68 | 65.56712 | 4.756164 | NA | NA | NA | NA | https://doi.org/10.1016/j.fuel.2016.08.011
185 | Sugarcane bagasse | Low-density polyethylene | 3.5 | 84.09543 | 6.560636 | 5.5666 | 43.09 | 6.19 | 1.03 | 1.24 | 48.45 | 100 | 0 | 83.36 | 14.05 | 0.93 | 1.04 | 0.62 | 0 | 99.60239 | 0 | 55.4167 | 20 | 600 | 36.13 | 60.47123 | 3.39726 | NA | NA | NA | NA | https://doi.org/10.1016/j.fuel.2016.08.011
186 | Sugarcane bagasse | Low-density polyethylene | 3.5 | 84.09543 | 6.560636 | 5.5666 | 43.09 | 6.19 | 1.03 | 1.24 | 48.45 | 50 | 0 | 83.36 | 14.05 | 0.93 | 1.04 | 0.62 | 0 | 99.60239 | 0 | 83.5095 | 20 | 475 | 42.49 | 40.45489 | 17.05451 | NA | NA | NA | NA | https://doi.org/10.1016/j.fuel.2016.08.011
187 | Sugarcane bagasse | Low-density polyethylene | 3.5 | 84.09543 | 6.560636 | 5.5666 | 43.09 | 6.19 | 1.03 | 1.24 | 48.45 | 50 | 0 | 83.36 | 14.05 | 0.93 | 1.04 | 0.62 | 0 | 99.60239 | 0 | 78.1248 | 20 | 500 | 36.74 | 52.94831 | 10.31203 | NA | NA | NA | NA | https://doi.org/10.1016/j.fuel.2016.08.011
188 | Sugarcane bagasse | Low-density polyethylene | 3.5 | 84.09543 | 6.560636 | 5.5666 | 43.09 | 6.19 | 1.03 | 1.24 | 48.45 | 50 | 0 | 83.36 | 14.05 | 0.93 | 1.04 | 0.62 | 0 | 99.60239 | 0 | 79.085 | 20 | 525 | 41.7 | 44.22274 | 14.07989 | NA | NA | NA | NA | https://doi.org/10.1016/j.fuel.2016.08.011
189 | Sugarcane bagasse | Low-density polyethylene | 3.5 | 84.09543 | 6.560636 | 5.5666 | 43.09 | 6.19 | 1.03 | 1.24 | 48.45 | 75 | 0 | 83.36 | 14.05 | 0.93 | 1.04 | 0.62 | 0 | 99.60239 | 0 | 92.638 | 20 | 475 | 51.82 | 40.18886 | 7.993365 | NA | NA | NA | NA | https://doi.org/10.1016/j.fuel.2016.08.011
190 | Sugarcane bagasse | Low-density polyethylene | 3.5 | 84.09543 | 6.560636 | 5.5666 | 43.09 | 6.19 | 1.03 | 1.24 | 48.45 | 75 | 0 | 83.36 | 14.05 | 0.93 | 1.04 | 0.62 | 0 | 99.60239 | 0 | 85.8896 | 20 | 500 | 38.5 | 47.51611 | 13.98839 | NA | NA | NA | NA | https://doi.org/10.1016/j.fuel.2016.08.011
191 | Sugarcane bagasse | Low-density polyethylene | 3.5 | 84.09543 | 6.560636 | 5.5666 | 43.09 | 6.19 | 1.03 | 1.24 | 48.45 | 75 | 0 | 83.36 | 14.05 | 0.93 | 1.04 | 0.62 | 0 | 99.60239 | 0 | 80.9816 | 20 | 525 | 58.26 | 35.30403 | 6.4391 | NA | NA | NA | NA | https://doi.org/10.1016/j.fuel.2016.08.011
192 | Cellulose | Low-density polyethylene | 2.17 | 95.36 | 2.15 | 0.32 | 41.91 | 6.56 | 0.16 | 0.07 | 51.3 | 0 | 0 | 86.35 | 13.58 | 0 | 0.07 | 0 | 0.92 | 99.08 | 0 | 30 | 250 | 450 | 18.44 | 64.8 | 16.76 | NA | NA | NA | NA | https://doi.org/10.1016/j.jaap.2018.04.001
193 | Cellulose | Low-density polyethylene | 2.17 | 95.36 | 2.15 | 0.32 | 41.91 | 6.56 | 0.16 | 0.07 | 51.3 | 100 | 0 | 86.35 | 13.58 | 0 | 0.07 | 0 | 0.92 | 99.08 | 0 | 30 | 250 | 450 | 10.24 | 82.5 | 7.26 | NA | NA | NA | NA | https://doi.org/10.1016/j.jaap.2018.04.001
194 | Pine sawdust | Low-density polyethylene | 2.12 | 83.22 | 13.45 | 1.21 | 47.59 | 6.18 | 0.09 | 0.02 | 46.12 | 0 | 0 | 86.35 | 13.58 | 0 | 0.07 | 0 | 0.92 | 99.08 | 0 | 30 | 250 | 450 | 31.47 | 37.06 | 31.47 | NA | NA | NA | NA | https://doi.org/10.1016/j.jaap.2018.04.001
195 | Cellulose | Low-density polyethylene | 2.17 | 95.36 | 2.15 | 0.32 | 41.91 | 6.56 | 0.16 | 0.07 | 51.3 | 50 | 0 | 86.35 | 13.58 | 0 | 0.07 | 0 | 0.92 | 99.08 | 0 | 30 | 250 | 450 | 24.21 | 70.02 | 5.77 | NA | NA | NA | NA | https://doi.org/10.1016/j.jaap.2018.04.001
196 | Pine sawdust | Low-density polyethylene | 2.12 | 83.22 | 13.45 | 1.21 | 47.59 | 6.18 | 0.09 | 0.02 | 46.12 | 50 | 0 | 86.35 | 13.58 | 0 | 0.07 | 0 | 0.92 | 99.08 | 0 | 30 | 250 | 450 | 19.74 | 58.1 | 22.16 | NA | NA | NA | NA | https://doi.org/10.1016/j.jaap.2018.04.001
197 | Pine wood | Polyethylene | 0 | 77 | 18 | 5 | 47.9 | 5.5 | 0.6 | 0.1 | 40.9 | 0 | 0 | 85.7 | 14.3 | 0 | 0 | 0 | 0 | 100 | 0 | 15 | 10 | 600 | 60.75 | 19.09 | 20.16 | NA | NA | NA | NA | https://doi.org/10.1016/j.fuel.2018.05.072
198 | Pine wood | Polyethylene | 0 | 77 | 18 | 5 | 47.9 | 5.5 | 0.6 | 0.1 | 40.9 | 25 | 0 | 85.7 | 14.3 | 0 | 0 | 0 | 0 | 100 | 0 | 15 | 10 | 600 | 56.37 | 30.58 | 13.05 | NA | NA | NA | NA | https://doi.org/10.1016/j.fuel.2018.05.072
199 | Pine wood | Polyethylene | 0 | 77 | 18 | 5 | 47.9 | 5.5 | 0.6 | 0.1 | 40.9 | 50 | 0 | 85.7 | 14.3 | 0 | 0 | 0 | 0 | 100 | 0 | 15 | 10 | 600 | 50.15 | 41.46 | 8.39 | NA | NA | NA | NA | https://doi.org/10.1016/j.fuel.2018.05.072
200 | Pine wood | Polyethylene | 0 | 77 | 18 | 5 | 47.9 | 5.5 | 0.6 | 0.1 | 40.9 | 75 | 0 | 85.7 | 14.3 | 0 | 0 | 0 | 0 | 100 | 0 | 15 | 10 | 600 | 43.71 | 52.39 | 3.9 | NA | NA | NA | NA | https://doi.org/10.1016/j.fuel.2018.05.072
201 | Pine wood | Polyethylene | 0 | 77 | 18 | 5 | 47.9 | 5.5 | 0.6 | 0.1 | 40.9 | 100 | 0 | 85.7 | 14.3 | 0 | 0 | 0 | 0 | 100 | 0 | 15 | 10 | 600 | 39.41 | 60.59 | 0 | NA | NA | NA | NA | https://doi.org/10.1016/j.fuel.2018.05.072
202 | Pine wood | Polyvinyl chloride | 0 | 77 | 18 | 5 | 47.9 | 5.5 | 0.6 | 0.1 | 40.9 | 0 | 0 | 39.6 | 4.9 | 0.5 | 1.8 | 0 | 0 | 94.9 | 5.1 | 15 | 10 | 600 | 60.74 | 19.14 | 20.12 | NA | NA | NA | NA | https://doi.org/10.1016/j.fuel.2018.05.072
203 | Pine wood | Polyvinyl chloride | 0 | 77 | 18 | 5 | 47.9 | 5.5 | 0.6 | 0.1 | 40.9 | 25 | 0 | 39.6 | 4.9 | 0.5 | 1.8 | 0 | 0 | 94.9 | 5.1 | 15 | 10 | 600 | 62.73 | 17.57 | 19.7 | NA | NA | NA | NA | https://doi.org/10.1016/j.fuel.2018.05.072
204 | Pine wood | Polyvinyl chloride | 0 | 77 | 18 | 5 | 47.9 | 5.5 | 0.6 | 0.1 | 40.9 | 50 | 0 | 39.6 | 4.9 | 0.5 | 1.8 | 0 | 0 | 94.9 | 5.1 | 15 | 10 | 600 | 66.45 | 17.05 | 16.5 | NA | NA | NA | NA | https://doi.org/10.1016/j.fuel.2018.05.072
205 | Pine wood | Polyvinyl chloride | 0 | 77 | 18 | 5 | 47.9 | 5.5 | 0.6 | 0.1 | 40.9 | 75 | 0 | 39.6 | 4.9 | 0.5 | 1.8 | 0 | 0 | 94.9 | 5.1 | 15 | 10 | 600 | 70.22 | 15.75 | 14.03 | NA | NA | NA | NA | https://doi.org/10.1016/j.fuel.2018.05.072
206 | Pine wood | Polyvinyl chloride | 0 | 77 | 18 | 5 | 47.9 | 5.5 | 0.6 | 0.1 | 40.9 | 100 | 0 | 39.6 | 4.9 | 0.5 | 1.8 | 0 | 0 | 94.9 | 5.1 | 15 | 10 | 600 | 73.84 | 18.12 | 8.04 | NA | NA | NA | NA | https://doi.org/10.1016/j.fuel.2018.05.072
207 | Corn Cobs | Polypropylene | 11.02 | 69.31 | 14.6 | 5.07 | 41.07 | 6.54 | 0.76 | 0.09 | 46.47 | 0 | 0.11 | 87.18 | 12.7 | 0.03 | 0.07 | 0.02 | 0 | 99.89 | 0 | 10 | 5 | 500 | 22.14 | 50.66 | 27.2 | NA | NA | NA | NA | 10.1088/1755-1315/93/1/012072
208 | Corn Cobs | Polypropylene | 11.02 | 69.31 | 14.6 | 5.07 | 41.07 | 6.54 | 0.76 | 0.09 | 46.47 | 12.5 | 0.11 | 87.18 | 12.7 | 0.03 | 0.07 | 0.02 | 0 | 99.89 | 0 | 10 | 5 | 500 | 25.1 | 51.53 | 23.37 | NA | NA | NA | NA | 10.1088/1755-1315/93/1/012072
209 | Corn Cobs | Polypropylene | 11.02 | 69.31 | 14.6 | 5.07 | 41.07 | 6.54 | 0.76 | 0.09 | 46.47 | 25 | 0.11 | 87.18 | 12.7 | 0.03 | 0.07 | 0.02 | 0 | 99.89 | 0 | 10 | 5 | 500 | 21.4 | 58.53 | 20.07 | NA | NA | NA | NA | 10.1088/1755-1315/93/1/012072
210 | Corn Cobs | Polypropylene | 11.02 | 69.31 | 14.6 | 5.07 | 41.07 | 6.54 | 0.76 | 0.09 | 46.47 | 37.5 | 0.11 | 87.18 | 12.7 | 0.03 | 0.07 | 0.02 | 0 | 99.89 | 0 | 10 | 5 | 500 | 19.83 | 62.87 | 17.3 | NA | NA | NA | NA | 10.1088/1755-1315/93/1/012072
211 | Corn Cobs | Polypropylene | 11.02 | 69.31 | 14.6 | 5.07 | 41.07 | 6.54 | 0.76 | 0.09 | 46.47 | 50 | 0.11 | 87.18 | 12.7 | 0.03 | 0.07 | 0.02 | 0 | 99.89 | 0 | 10 | 5 | 500 | 19.86 | 66.67 | 13.47 | NA | NA | NA | NA | 10.1088/1755-1315/93/1/012072
212 | Corn Cobs | Polypropylene | 11.02 | 69.31 | 14.6 | 5.07 | 41.07 | 6.54 | 0.76 | 0.09 | 46.47 | 62.5 | 0.11 | 87.18 | 12.7 | 0.03 | 0.07 | 0.02 | 0 | 99.89 | 0 | 10 | 5 | 500 | 17.78 | 72.86 | 9.36 | NA | NA | NA | NA | 10.1088/1755-1315/93/1/012072
213 | Corn Cobs | Polypropylene | 11.02 | 69.31 | 14.6 | 5.07 | 41.07 | 6.54 | 0.76 | 0.09 | 46.47 | 75 | 0.11 | 87.18 | 12.7 | 0.03 | 0.07 | 0.02 | 0 | 99.89 | 0 | 10 | 5 | 500 | 12.74 | 80.13 | 7.13 | NA | NA | NA | NA | 10.1088/1755-1315/93/1/012072
214 | Corn Cobs | Polypropylene | 11.02 | 69.31 | 14.6 | 5.07 | 41.07 | 6.54 | 0.76 | 0.09 | 46.47 | 87.5 | 0.11 | 87.18 | 12.7 | 0.03 | 0.07 | 0.02 | 0 | 99.89 | 0 | 10 | 5 | 500 | 14.11 | 82.86 | 3.03 | NA | NA | NA | NA | 10.1088/1755-1315/93/1/012072
215 | Corn Cobs | Polypropylene | 11.02 | 69.31 | 14.6 | 5.07 | 41.07 | 6.54 | 0.76 | 0.09 | 46.47 | 100 | 0.11 | 87.18 | 12.7 | 0.03 | 0.07 | 0.02 | 0 | 99.89 | 0 | 10 | 5 | 500 | 24.53 | 75.47 | 0 | NA | NA | NA | NA | 10.1088/1755-1315/93/1/012072
216 | Rice husk | Waste tire | 8.54 | 65.45 | 15.6 | 10.41 | 38.48 | 6.6 | 0 | 10.87 | 44.05 | 100 | 0.82 | 80.3 | 7.18 | 0.5 | 3.69 | 8.33 | 4.17 | 62.7 | 32.31 | 60 | 15 | 450 | 7.36 | 67.73 | 24.91 | NA | NA | NA | NA | https://doi.org/10.1016/j.egypro.2017.03.168
217 | Rice husk | Waste tire | 8.54 | 65.45 | 15.6 | 10.41 | 38.48 | 6.6 | 0 | 10.87 | 44.05 | 75 | 0.82 | 80.3 | 7.18 | 0.5 | 3.69 | 8.33 | 4.17 | 62.7 | 32.31 | 60 | 15 | 450 | 12.12 | 57.77 | 30.11 | NA | NA | NA | NA | https://doi.org/10.1016/j.egypro.2017.03.168
218 | Rice husk | Waste tire | 8.54 | 65.45 | 15.6 | 10.41 | 38.48 | 6.6 | 0 | 10.87 | 44.05 | 50 | 0.82 | 80.3 | 7.18 | 0.5 | 3.69 | 8.33 | 4.17 | 62.7 | 32.31 | 60 | 15 | 450 | 15.24 | 51.08 | 33.68 | NA | NA | NA | NA | https://doi.org/10.1016/j.egypro.2017.03.168
219 | Rice husk | Waste tire | 8.54 | 65.45 | 15.6 | 10.41 | 38.48 | 6.6 | 0 | 10.87 | 44.05 | 25 | 0.82 | 80.3 | 7.18 | 0.5 | 3.69 | 8.33 | 4.17 | 62.7 | 32.31 | 60 | 15 | 450 | 19.85 | 43.05 | 37.1 | NA | NA | NA | NA | https://doi.org/10.1016/j.egypro.2017.03.168
220 | Rice husk | Waste tire | 8.54 | 65.45 | 15.6 | 10.41 | 38.48 | 6.6 | 0 | 10.87 | 44.05 | 0 | 0.82 | 80.3 | 7.18 | 0.5 | 3.69 | 8.33 | 4.17 | 62.7 | 32.31 | 60 | 15 | 450 | 22.08 | 40.37 | 37.55 | NA | NA | NA | NA | https://doi.org/10.1016/j.egypro.2017.03.168
221 | Juliflora | Low-density polyethylene | 15.3 | 60.4 | 24.2 | 0.1 | 45.95 | 8.77 | 2.12 | 0 | 43.16 | 0 | 0 | 85.4 | 13.9 | 0 | 0 | 0.07 | 10 | 90 | 0 | 20 | 10 | 450 | 38.02 | 19 | 42.98 | NA | NA | NA | NA | https://doi.org/10.1080/15567036.2019.1635232
222 | Juliflora | Low-density polyethylene | 15.3 | 60.4 | 24.2 | 0.1 | 45.95 | 8.77 | 2.12 | 0 | 43.16 | 0 | 0 | 85.4 | 13.9 | 0 | 0 | 0.07 | 10 | 90 | 0 | 20 | 10 | 500 | 41.94 | 21 | 37.06 | NA | NA | NA | NA | https://doi.org/10.1080/15567036.2019.1635232
223 | Juliflora | Low-density polyethylene | 15.3 | 60.4 | 24.2 | 0.1 | 45.95 | 8.77 | 2.12 | 0 | 43.16 | 0 | 0 | 85.4 | 13.9 | 0 | 0 | 0.07 | 10 | 90 | 0 | 20 | 10 | 550 | 43.98 | 23 | 33.02 | NA | NA | NA | NA | https://doi.org/10.1080/15567036.2019.1635232
224 | Juliflora | Low-density polyethylene | 15.3 | 60.4 | 24.2 | 0.1 | 45.95 | 8.77 | 2.12 | 0 | 43.16 | 0 | 0 | 85.4 | 13.9 | 0 | 0 | 0.07 | 10 | 90 | 0 | 20 | 10 | 600 | 39.99 | 29 | 31.01 | NA | NA | NA | NA | https://doi.org/10.1080/15567036.2019.1635232
225 | Juliflora | Low-density polyethylene | 15.3 | 60.4 | 24.2 | 0.1 | 45.95 | 8.77 | 2.12 | 0 | 43.16 | 0 | 0 | 85.4 | 13.9 | 0 | 0 | 0.07 | 10 | 90 | 0 | 20 | 10 | 650 | 37.96 | 27 | 35.04 | NA | NA | NA | NA | https://doi.org/10.1080/15567036.2019.1635232
226 | Juliflora | Low-density polyethylene | 15.3 | 60.4 | 24.2 | 0.1 | 45.95 | 8.77 | 2.12 | 0 | 43.16 | 0 | 0 | 85.4 | 13.9 | 0 | 0 | 0.07 | 10 | 90 | 0 | 20 | 10 | 700 | 43.98 | 26 | 30.02 | NA | NA | NA | NA | https://doi.org/10.1080/15567036.2019.1635232
227 | Juliflora | Low-density polyethylene | 15.3 | 60.4 | 24.2 | 0.1 | 45.95 | 8.77 | 2.12 | 0 | 43.16 | 0 | 0 | 85.4 | 13.9 | 0 | 0 | 0.07 | 10 | 90 | 0 | 20 | 10 | 600 | 47.14 | 12.83 | 40.03 | NA | NA | NA | NA | https://doi.org/10.1080/15567036.2019.1635232
228 | Juliflora | Low-density polyethylene | 15.3 | 60.4 | 24.2 | 0.1 | 45.95 | 8.77 | 2.12 | 0 | 43.16 | 50 | 0 | 85.4 | 13.9 | 0 | 0 | 0.07 | 10 | 90 | 0 | 20 | 10 | 600 | 30.18 | 24.71 | 45.11 | NA | NA | NA | NA | https://doi.org/10.1080/15567036.2019.1635232
229 | Juliflora | Low-density polyethylene | 15.3 | 60.4 | 24.2 | 0.1 | 45.95 | 8.77 | 2.12 | 0 | 43.16 | 33 | 0 | 85.4 | 13.9 | 0 | 0 | 0.07 | 10 | 90 | 0 | 20 | 10 | 600 | 41.72 | 17.13 | 41.15 | NA | NA | NA | NA | https://doi.org/10.1080/15567036.2019.1635232
230 | Juliflora | Low-density polyethylene | 15.3 | 60.4 | 24.2 | 0.1 | 45.95 | 8.77 | 2.12 | 0 | 43.16 | 67 | 0 | 85.4 | 13.9 | 0 | 0 | 0.07 | 10 | 90 | 0 | 20 | 10 | 600 | 31 | 32 | 37 | NA | NA | NA | NA | https://doi.org/10.1080/15567036.2019.1635232
231 | Juliflora | Low-density polyethylene | 15.3 | 60.4 | 24.2 | 0.1 | 45.95 | 8.77 | 2.12 | 0 | 43.16 | 100 | 0 | 85.4 | 13.9 | 0 | 0 | 0.07 | 10 | 90 | 0 | 20 | 10 | 600 | 49.93 | 27.47 | 22.6 | NA | NA | NA | NA | https://doi.org/10.1080/15567036.2019.1635232
232 | Corn Cob | High-density polyethylene | 11.02 | 69.31 | 14.6 | 5.07 | 41.07 | 6.54 | 0.76 | 0.09 | 46.47 | 0 | 15 | 84.74 | 11.65 | 0.02 | 0.66 | 2.93 | 0.08 | 84.9 | 0.02 | 70 | 5 | 500 | 43.09 | 19.94 | 36.97 | NA | NA | NA | NA | 10.1088/1757-899X/162/1/012011
233 | Corn Cob | High-density polyethylene | 11.02 | 69.31 | 14.6 | 5.07 | 41.07 | 6.54 | 0.76 | 0.09 | 46.47 | 25 | 15 | 84.74 | 11.65 | 0.02 | 0.66 | 2.93 | 0.08 | 84.9 | 0.02 | 70 | 5 | 500 | 54.24 | 21.85 | 23.91 | NA | NA | NA | NA | 10.1088/1757-899X/162/1/012011
234 | Corn Cob | High-density polyethylene | 11.02 | 69.31 | 14.6 | 5.07 | 41.07 | 6.54 | 0.76 | 0.09 | 46.47 | 50 | 15 | 84.74 | 11.65 | 0.02 | 0.66 | 2.93 | 0.08 | 84.9 | 0.02 | 70 | 5 | 500 | 49.54 | 30.66 | 19.8 | NA | NA | NA | NA | 10.1088/1757-899X/162/1/012011
235 | Corn Cob | High-density polyethylene | 11.02 | 69.31 | 14.6 | 5.07 | 41.07 | 6.54 | 0.76 | 0.09 | 46.47 | 75 | 15 | 84.74 | 11.65 | 0.02 | 0.66 | 2.93 | 0.08 | 84.9 | 0.02 | 70 | 5 | 500 | 51.3 | 36.68 | 12.02 | NA | NA | NA | NA | 10.1088/1757-899X/162/1/012011
236 | Corn Cob | High-density polyethylene | 11.02 | 69.31 | 14.6 | 5.07 | 41.07 | 6.54 | 0.76 | 0.09 | 46.47 | 100 | 15 | 84.74 | 11.65 | 0.02 | 0.66 | 2.93 | 0.08 | 84.9 | 0.02 | 70 | 5 | 500 | 59.52 | 37.11 | 3.37 | NA | NA | NA | NA | 10.1088/1757-899X/162/1/012011
237 | Cellulose | Low-density polyethylene | 4.7 | 88.4 | 10.4 | 1.2 | 42.1 | 6 | 0 | 0 | 50.7 | 0 | 0 | 85.9 | 14 | 0 | 0 | 0 | 0.1 | 99.9 | 0 | 30 | 10 | 550 | 37 | 42 | 22 | NA | NA | NA | NA | https://doi.org/10.1016/j.jaap.2017.05.016
238 | Cellulose | Low-density polyethylene | 4.7 | 88.4 | 10.4 | 1.2 | 42.1 | 6 | 0 | 0 | 50.7 | 100 | 0 | 85.9 | 14 | 0 | 0 | 0 | 0.1 | 99.9 | 0 | 30 | 10 | 550 | 29 | 70 | 0 | NA | NA | NA | NA | https://doi.org/10.1016/j.jaap.2017.05.016
239 | Cellulose | Low-density polyethylene | 4.7 | 88.4 | 10.4 | 1.2 | 42.1 | 6 | 0 | 0 | 50.7 | 50 | 0 | 85.9 | 14 | 0 | 0 | 0 | 0.1 | 99.9 | 0 | 30 | 10 | 550 | 25 | 66 | 8 | NA | NA | NA | NA | https://doi.org/10.1016/j.jaap.2017.05.016
240 | Rice straw | Polyethylene terephthalate | 5.93 | 76.85 | 7.66 | 9.56 | 36.02 | 6.63 | 1.12 | 0 | 56.25 | 50 | 0.23 | 58.93 | 3.98 | 0.13 | 0 | 36.96 | 0.1 | 99.2 | 0.47 | 20 | 10 | 450 | 33.77 | 30.76 | 35.47 | NA | NA | NA | NA | 10.1088/1742-6596/908/1/012073
241 | Rice straw | Polyethylene terephthalate | 5.93 | 76.85 | 7.66 | 9.56 | 36.02 | 6.63 | 1.12 | 0 | 56.25 | 50 | 0.23 | 58.93 | 3.98 | 0.13 | 0 | 36.96 | 0.1 | 99.2 | 0.47 | 20 | 10 | 500 | 33.46 | 33.74 | 32.8 | NA | NA | NA | NA | 10.1088/1742-6596/908/1/012073
242 | Rice straw | Polyethylene terephthalate | 5.93 | 76.85 | 7.66 | 9.56 | 36.02 | 6.63 | 1.12 | 0 | 56.25 | 50 | 0.23 | 58.93 | 3.98 | 0.13 | 0 | 36.96 | 0.1 | 99.2 | 0.47 | 20 | 10 | 600 | 57 | 26.68 | 16.32 | NA | NA | NA | NA | 10.1088/1742-6596/908/1/012073
243 | Mahua seed | Waste polystyrene | 5.65 | 91.76 | 1.1 | 1.49 | 55.87 | 7.94 | 2.74 | 0.25 | 33.2 | 0 | 0.5 | 91.5 | 8.5 | 0 | 0 | 0 | 0 | 99.5 | 0 | 20 | 25 | 500 | 24.29 | 52.66 | 23.05 | NA | NA | NA | NA | https://doi.org/10.1063/1.4900550
244 | Mahua seed | Waste polystyrene | 5.65 | 91.76 | 1.1 | 1.49 | 55.87 | 7.94 | 2.74 | 0.25 | 33.2 | 0 | 0.5 | 91.5 | 8.5 | 0 | 0 | 0 | 0 | 99.5 | 0 | 20 | 25 | 525 | 20.7 | 57.75 | 21.55 | NA | NA | NA | NA | https://doi.org/10.1063/1.4900550
245 | Mahua seed | Waste polystyrene | 5.65 | 91.76 | 1.1 | 1.49 | 55.87 | 7.94 | 2.74 | 0.25 | 33.2 | 0 | 0.5 | 91.5 | 8.5 | 0 | 0 | 0 | 0 | 99.5 | 0 | 20 | 25 | 550 | 24.29 | 54.69 | 21.02 | NA | NA | NA | NA | https://doi.org/10.1063/1.4900550
246 | Mahua seed | Waste polystyrene | 5.65 | 91.76 | 1.1 | 1.49 | 55.87 | 7.94 | 2.74 | 0.25 | 33.2 | 0 | 0.5 | 91.5 | 8.5 | 0 | 0 | 0 | 0 | 99.5 | 0 | 20 | 25 | 575 | 26.33 | 54.35 | 19.32 | NA | NA | NA | NA | https://doi.org/10.1063/1.4900550
247 | Mahua seed | Waste polystyrene | 5.65 | 91.76 | 1.1 | 1.49 | 55.87 | 7.94 | 2.74 | 0.25 | 33.2 | 0 | 0.5 | 91.5 | 8.5 | 0 | 0 | 0 | 0 | 99.5 | 0 | 20 | 25 | 600 | 30.85 | 50.28 | 18.87 | NA | NA | NA | NA | https://doi.org/10.1063/1.4900550
248 | Mahua seed | Waste polystyrene | 5.65 | 91.76 | 1.1 | 1.49 | 55.87 | 7.94 | 2.74 | 0.25 | 33.2 | 100 | 0.5 | 91.5 | 8.5 | 0 | 0 | 0 | 0 | 99.5 | 0 | 20 | 25 | 525 | 0.5 | 99.5 | 0 | NA | NA | NA | NA | https://doi.org/10.1063/1.4900550
249 | Mahua seed | Waste polystyrene | 5.65 | 91.76 | 1.1 | 1.49 | 55.87 | 7.94 | 2.74 | 0.25 | 33.2 | 50 | 0.5 | 91.5 | 8.5 | 0 | 0 | 0 | 0 | 99.5 | 0 | 20 | 25 | 525 | 12.84 | 71.74 | 15.42 | NA | NA | NA | NA | https://doi.org/10.1063/1.4900550
250 | Mahua seed | Waste polystyrene | 5.65 | 91.76 | 1.1 | 1.49 | 55.87 | 7.94 | 2.74 | 0.25 | 33.2 | 33 | 0.5 | 91.5 | 8.5 | 0 | 0 | 0 | 0 | 99.5 | 0 | 20 | 25 | 525 | 15.53 | 67.52 | 16.95 | NA | NA | NA | NA | https://doi.org/10.1063/1.4900550
251 | Mahua seed | Waste polystyrene | 5.65 | 91.76 | 1.1 | 1.49 | 55.87 | 7.94 | 2.74 | 0.25 | 33.2 | 20 | 0.5 | 91.5 | 8.5 | 0 | 0 | 0 | 0 | 99.5 | 0 | 20 | 25 | 525 | 19.66 | 59.28 | 21.06 | NA | NA | NA | NA | https://doi.org/10.1063/1.4900550
252 | Mahua seed | Waste polystyrene | 5.65 | 91.76 | 1.1 | 1.49 | 55.87 | 7.94 | 2.74 | 0.25 | 33.2 | 11 | 0.5 | 91.5 | 8.5 | 0 | 0 | 0 | 0 | 99.5 | 0 | 20 | 25 | 525 | 21.51 | 57.54 | 20.95 | NA | NA | NA | NA | https://doi.org/10.1063/1.4900550